## Sheet1
Sensor Model | Model C
Sensor ID | Model C-C16
Test ID | Test-1
Connection ID | Connection-1
Serotype | SE
Date | 11.24.2025
Operator | Adheesha
Concentration CFU/mL | 0 | 14 | 110 | 1020
Raman Shift | Voltage(V) | Voltage(V) | Voltage(V) | Voltage(V)
400.259 | 43.1 | 0 | 0 | 651.8625
406.273 | 62.6 | 50.1625 | 77.6 | 652.1625
412.282 | 9.4 | 22.9625 | 99.2 | 556.0625
418.286 | 86.7 | 52.7625 | 84.9 | 425.3625
424.286 | 0 | 0 | 0 | 305.5625
430.28 | 89.6 | 139.2625 | 111.1 | 222.1625
436.27 | 42.9 | 71.5625 | 18.5 | 106.8625
442.254 | 1.2 | 0 | 15.7 | 11.8625
448.234 | 85.6 | 9.2625 | 90.8 | 193.6625
454.209 | 144.6 | 24.0625 | 105.1 | 196.5625
460.179 | 132.2 | 58.3625 | 178 | 198.9625
466.144 | 0 | 24.9625 | 94.3 | 69.0625
472.104 | 22.6 | 84.0625 | 57.3 | 36.5625
478.06 | 56.8 | 16.2625 | 128.3 | 104.6625
484.01 | 32 | 59.2625 | 42.8 | 374.9625
489.956 | 23.4 | 57.8625 | 72.3 | 532.4625
495.897 | 135 | 243.2625 | 342.7 | 744.6625
501.833 | 157.7 | 371.9625 | 572.4 | 891.5625
507.764 | 125.5 | 319.4625 | 447 | 866.6625
513.691 | 143.1 | 268.1625 | 395.9 | 544.6625
519.612 | 0 | 56.4625 | 139.8 | 102.0625
525.529 | 4.6 | 0 | 0 | 0
531.441 | 0 | 0 | 0 | 0
537.348 | 0 | 0 | 0 | 0
543.251 | 0 | 0 | 0 | 0
549.148 | 0 | 0 | 0 | 0
555.041 | 0 | 0 | 0 | 0
560.929 | 0 | 0 | 0 | 0
566.812 | 0 | 0 | 0 | 0
572.691 | 0 | 0 | 0 | 0
578.565 | 0 | 0 | 0 | 0
584.433 | 0 | 11.7625 | 12.5 | 19.2625
590.298 | 7.2 | 70.2625 | 161.3 | 121.3625
596.157 | 21 | 114.7625 | 118 | 189.0625
602.012 | 0.7 | 148.8625 | 230.3 | 320.8625
607.862 | 95.7 | 301.4625 | 324.5 | 527.3625
613.707 | 55.2 | 298.2625 | 363 | 579.6625
619.548 | 152.2 | 362.0625 | 488.6 | 562.6625
625.384 | 0 | 215.5625 | 266.5 | 366.7625
631.215 | 11.9 | 179.1625 | 228.6 | 215.2625
637.041 | 40.1 | 165.7625 | 152.1 | 116.7625
642.863 | 0 | 50.6625 | 55 | 0
648.68 | 0 | 4.5625 | 0 | 0
654.492 | 0 | 15.0625 | 0 | 0
660.3 | 0 | 0 | 0 | 0
666.103 | 16 | 0 | 0 | 0
671.901 | 14.8 | 0 | 0 | 0
677.695 | 0 | 0 | 0 | 0
683.484 | 0.1 | 0 | 0 | 0
689.268 | 25.8 | 0 | 0 | 0
695.047 | 18.8 | 0 | 0 | 0
700.822 | 9.4 | 13.3625 | 0 | 0
706.593 | 0 | 0 | 0 | 0
712.358 | 0 | 4.2625 | 0 | 0
718.12 | 6.4 | 16.5625 | 0 | 0
723.876 | 10.3 | 13.0625 | 0 | 0
729.628 | 0 | 2.9625 | 0 | 0
735.375 | 0 | 15.3625 | 4.1 | 5.0625
741.118 | 0.1 | 22.2625 | 34.8 | 31.4625
746.856 | 0 | 0 | 0 | 0
752.589 | 18 | 11.0625 | 19.5 | 10.4625
758.318 | 14.6 | 0 | 0 | 40.4625
764.042 | 23 | 16.4625 | 12.4 | 90.8625
769.761 | 0 | 0 | 10 | 109.0625
775.476 | 23.3 | 9.2625 | 87.9 | 169.8625
781.187 | 38.3 | 79.0625 | 160.4 | 328.6625
786.893 | 26.5 | 130.6625 | 216 | 465.1625
792.594 | 0 | 228.8625 | 345 | 606.6625
798.291 | 34.6 | 262.5625 | 384.3 | 687.4625
803.983 | 21 | 290.6625 | 454.1 | 768.2625
809.671 | 0 | 297.2625 | 445.9 | 711.8625
815.354 | 9.7 | 304.3625 | 428.1 | 729.7625
821.032 | 47.8 | 330.1625 | 447.6 | 713.8625
826.706 | 8.4 | 312.0625 | 417.6 | 677.9625
832.376 | 34.1 | 290.1625 | 379.1 | 653.2625
838.041 | 0 | 250.3625 | 398.1 | 603.8625
843.701 | 9.3 | 260.9625 | 343.2 | 583.3625
849.357 | 55.9 | 232.4625 | 318.1 | 505.9625
855.008 | 35.1 | 183.5625 | 266.5 | 445.4625
860.655 | 35.8 | 165.5625 | 240.4 | 359.1625
866.298 | 9.3 | 136.5625 | 191.7 | 260.9625
871.936 | 0 | 97.2625 | 107 | 188.8625
877.569 | 0 | 38.4625 | 33.5 | 76.2625
883.198 | 0 | 34.8625 | 24.2 | 70.2625
888.823 | 0 | 24.5625 | 15.9 | 26.2625
894.443 | 3.3 | 10.3625 | 21.3 | 47.2625
900.058 | 0 | 1.7625 | 0 | 0
905.669 | 6 | 33.4625 | 27.6 | 19.6625
911.276 | 7.6 | 15.8625 | 0 | 10.7625
916.878 | 0 | 16.6625 | 0 | 0
922.476 | 4.7 | 31.5625 | 0 | 0
928.069 | 21.3 | 31.3625 | 8.5 | 11.8625
933.658 | 4.6 | 16.7625 | 0.5 | 0
939.242 | 0 | 20.0625 | 0 | 0
944.822 | 1.6 | 16.2625 | 0 | 0
950.397 | 10.8 | 0.4625 | 0 | 0
955.969 | 1.6 | 21.9625 | 0 | 0
961.535 | 0 | 2.4625 | 0 | 0
967.097 | 0 | 2.8625 | 0 | 0
972.655 | 0 | 20.6625 | 0 | 0
978.209 | 0 | 3.3625 | 0 | 0
983.758 | 0 | 6.5625 | 0 | 0
989.303 | 6.1 | 38.4625 | 0 | 0
994.843 | 0 | 8.5625 | 0 | 0
1000.379 | 13.7 | 17.0625 | 0 | 0
1005.91 | 0 | 25.0625 | 0 | 0
1011.437 | 1.9 | 3.2625 | 0 | 0
1016.96 | 10.5 | 17.0625 | 0 | 31.0625
1022.479 | 0 | 12.6625 | 4.5 | 0
1027.993 | 7.3 | 10.2625 | 1.6 | 12.4625
1033.502 | 43.2 | 62.4625 | 42.4 | 78.4625
1039.008 | 31.9 | 81.7625 | 51.1 | 107.8625
1044.509 | 37.5 | 70.9625 | 5.7 | 104.8625
1050.006 | 39.7 | 99.8625 | 13.5 | 151.7625
1055.498 | 55.2 | 103.9625 | 54.2 | 142.5625
1060.986 | 62.3 | 98.8625 | 53.8 | 164.5625
1066.47 | 40.3 | 109.0625 | 45.2 | 178.3625
1071.949 | 68.2 | 81.5625 | 58.2 | 172.5625
1077.424 | 34 | 87.7625 | 74.8 | 156.4625
1082.895 | 17.9 | 94.4625 | 32.2 | 106.6625
1088.362 | 62.4 | 106.0625 | 53.8 | 144.7625
1093.824 | 53.7 | 89.6625 | 60.5 | 125.0625
1099.282 | 46.3 | 82.4625 | 30.8 | 80.4625
1104.735 | 51.7 | 87.1625 | 47.9 | 70.3625
1110.184 | 37.6 | 63.4625 | 33.3 | 35.9625
1115.63 | 37.5 | 37.4625 | 0 | 4.0625
1121.07 | 0 | 1.2625 | 0 | 0
1126.507 | 0.5 | 4.0625 | 0 | 0
1131.939 | 5.6 | 3.5625 | 0 | 0
1137.367 | 0 | 4.3625 | 0 | 0
1142.791 | 7.5 | 0 | 0 | 0
1148.21 | 16.2 | 2.7625 | 0 | 0
1153.625 | 0 | 0 | 0 | 0
1159.036 | 35.3 | 31.1625 | 10.7 | 11.4625
1164.443 | 17 | 27.3625 | 28 | 18.6625
1169.845 | 10 | 36.5625 | 9.5 | 9.9625
1175.244 | 41.3 | 63.7625 | 61.5 | 48.1625
1180.638 | 15.7 | 48.6625 | 39.5 | 61.5625
1186.028 | 24 | 32.0625 | 55.5 | 24.5625
1191.413 | 17.6 | 57.6625 | 22.7 | 56.6625
1196.795 | 51.1 | 56.2625 | 38.3 | 55.3625
1202.172 | 39 | 34.5625 | 37.4 | 47.8625
1207.545 | 18.3 | 36.9625 | 0.9 | 28.7625
1212.913 | 27.8 | 25.0625 | 0 | 2.3625
1218.278 | 10.7 | 40.3625 | 8.6 | 13.5625
1223.638 | 2.9 | 23.9625 | 0 | 0
1228.995 | 0 | 0 | 0 | 0
1234.347 | 6.9 | 8.2625 | 0 | 0
1239.695 | 14.6 | 22.0625 | 0 | 0
1245.038 | 15.5 | 0 | 0 | 0
1250.378 | 0 | 3.1625 | 0 | 0
1255.713 | 11.5 | 0 | 0 | 0
1261.044 | 0 | 0 | 0 | 0
1266.372 | 0 | 0 | 0 | 0
1271.694 | 11.5 | 0 | 0 | 0
1277.013 | 6.6 | 0 | 0 | 0
1282.328 | 0 | 0 | 0 | 0
1287.638 | 0 | 0 | 0 | 0
1292.945 | 0 | 0 | 0 | 0
1298.247 | 9.2 | 0 | 0 | 0
1303.545 | 0 | 0 | 0 | 0
1308.839 | 0 | 0 | 0 | 0
1314.129 | 0 | 0 | 0 | 0
1319.415 | 0 | 0 | 0 | 0
1324.697 | 0 | 0 | 0 | 0
1329.974 | 0 | 0 | 0 | 0
1335.248 | 0 | 0 | 0 | 0
1340.517 | 0 | 0 | 0 | 0
1345.783 | 0 | 0 | 0 | 0
1351.044 | 0 | 0 | 0 | 0
1356.301 | 0 | 0 | 0 | 0
1361.554 | 0 | 0 | 0 | 0
1366.803 | 7 | 0 | 0 | 0
1372.048 | 1.4 | 0 | 0 | 0
1377.289 | 8.8 | 0 | 0 | 0
1382.526 | 0 | 0 | 0 | 0
1387.759 | 0 | 0 | 0 | 0
1392.988 | 0 | 0 | 0 | 0
1398.212 | 0 | 0 | 0 | 0
1403.433 | 0 | 0 | 0 | 0
1408.65 | 0 | 0 | 0 | 0
1413.862 | 0 | 0 | 0 | 0
1419.071 | 0 | 0 | 0 | 0
1424.276 | 0 | 0 | 0 | 0
1429.476 | 0 | 0 | 0 | 0
1434.673 | 0 | 0 | 0 | 0
1439.866 | 0 | 0 | 0 | 0
1445.054 | 0 | 0 | 0 | 0
1450.239 | 0 | 0 | 0 | 0
1455.419 | 5.2 | 0 | 0 | 0
1460.596 | 13.7 | 0 | 0 | 0
1465.769 | 11.9 | 0 | 0 | 0
1470.937 | 18.3 | 0 | 0 | 0
1476.102 | 1.8 | 0 | 0 | 0
1481.263 | 4.8 | 0 | 0 | 0
1486.419 | 18.2 | 0 | 0 | 0
1491.572 | 8.2 | 0 | 0 | 0
1496.721 | 0 | 0 | 0 | 0
1501.866 | 4.5 | 0 | 0 | 0
1507.007 | 0 | 0 | 0 | 0
1512.144 | 0.7 | 0 | 0 | 0
1517.277 | 0 | 0 | 0 | 0
1522.406 | 0 | 0 | 0 | 0
1527.531 | 3.9 | 0 | 0 | 0
1532.652 | 26.4 | 0 | 0 | 0
1537.769 | 11.9 | 0 | 0 | 0
1542.883 | 5.8 | 0 | 0 | 0
1547.992 | 14.2 | 0 | 0 | 0
1553.098 | 0 | 0 | 0 | 0
1558.199 | 21.3 | 0 | 0 | 0
1563.297 | 0 | 0 | 0 | 0
1568.391 | 11.8 | 0 | 0 | 0
1573.481 | 0 | 0 | 0 | 0
1578.567 | 8.1 | 0 | 0 | 0
1583.649 | 10.8 | 0 | 0 | 0
1588.728 | 17.8 | 0 | 0 | 0
1593.802 | 0 | 0 | 0 | 0
1598.872 | 2.7 | 0 | 0 | 0
1603.939 | 11.1 | 0 | 0 | 0
1609.002 | 0 | 0 | 0 | 0
1614.061 | 0 | 0 | 0 | 0
1619.116 | 8.4 | 0 | 9.1 | 0
1624.167 | 20.8 | 0.9625 | 14.1 | 0
1629.215 | 0 | 0 | 6.7 | 7.1625
1634.258 | 47.6 | 7.6625 | 51.3 | 65.4625
1639.298 | 25.3 | 0 | 52.7 | 42.3625
1644.334 | 15.4 | 0 | 53.7 | 43.4625
1649.366 | 0 | 1.7625 | 55.4 | 73.0625
1654.394 | 4.8 | 32.3625 | 77.7 | 61.1625
1659.418 | 17 | 22.3625 | 52.9 | 59.9625
1664.439 | 6.7 | 21.1625 | 58.1 | 54.2625
1669.455 | 0 | 22.2625 | 55.6 | 51.9625
1674.468 | 0.5 | 27.6625 | 52.2 | 57.3625
1679.477 | 0 | 6.9625 | 36.9 | 31.5625
1684.483 | 7.2 | 20.2625 | 50.4 | 57.4625
1689.484 | 18.3 | 30.7625 | 40.4 | 32.3625
1694.482 | 0 | 0 | 0 | 0
1699.476 | 2.1 | 0.8625 | 0.7 | 1.2625
1704.466 | 0 | 16.3625 | 10.3 | 30.3625
1709.452 | 1.6 | 0 | 0 | 0
1714.435 | 2.9 | 0 | 7.6 | 9.1625
1719.414 | 0 | 0 | 0 | 0
1724.389 | 0.7 | 0 | 0 | 0
1729.36 | 0 | 3.3625 | 0 | 2.1625
1734.327 | 23.2 | 14.3625 | 14.1 | 22.0625
1739.291 | 20.9 | 2.4625 | 0 | 19.3625
1744.251 | 42.4 | 29.9625 | 3.8 | 49.5625
1749.207 | 23.3 | 29.1625 | 9.5 | 33.3625
1754.159 | 40.1 | 24.7625 | 4.4 | 39.7625
1759.108 | 13.4 | 12.3625 | 0 | 22.9625
1764.053 | 19.9 | 30.1625 | 2.5 | 22.6625
1768.994 | 11.5 | 22.9625 | 0 | 12.3625
1773.932 | 0 | 0 | 0 | 0
1778.866 | 5 | 1.4625 | 0 | 2.4625
1783.796 | 26.3 | 7.5625 | 0 | 15.4625
1788.722 | 18.8 | 18.8625 | 0 | 0
1793.644 | 14.1 | 0 | 0 | 0
1798.563 | 12.3 | 0 | 0 | 0