## Sheet1
Disk Diameter (nm) | 650
Periodicity (µm) | 12
Thickness (nm) | 60
Core Diameter (µm) | 105
Sensor Model | C
Integration Time (ms) | 500
Scan Average | 10
Sensor ID | S230
Test ID | 1
Connection ID | 1
Serotype | Mix
Rinsate Type | Clean turkey rinsate
Date | 2026-02-12
Testing Time | 03:30 PM
Operator | Adheesha
Notes
File Name | 1PMix Rinsate__0__13-53-21-634.txt | 2PMix 1 CFU__0__13-53-21-631.txt | 3PMix 10 CFU__0__13-53-21-632.txt | 4PMix 100 CFU__0__13-53-21-629.txt | 5PMix 1000 CFU__0__13-53-21-630.txt
Sample Type | Rinsate control | Bacteria sample | Bacteria sample | Bacteria sample | Bacteria sample
Special Treatment
Initial Target Concentration (CFU/mL) | 0 | 1 | 10 | 100 | 1000
Actual Concentration (CFU/mL) | 0 | 1 | 10 | 90 | 1005
Raman Shift | Relative Light intensity (a.u) | Relative Light intensity (a.u) | Relative Light intensity (a.u) | Relative Light intensity (a.u) | Relative Light intensity (a.u)
400.259 | 107.7875 | 139.3 | 95.375 | 114.125 | 771.8625
406.273 | 74.2875 | 110 | 22.075 | 123.625 | 692.0625
412.282 | 0 | 0 | 0 | 0 | 613.5625
418.286 | 4.3875 | 7.1 | 64.975 | 146.925 | 550.9625
424.286 | 62.5875 | 124.5 | 9.475 | 186.425 | 504.8625
430.28 | 32.8875 | 70.3 | 1.675 | 153.725 | 455.8625
436.27 | 116.6875 | 171.3 | 51.075 | 228.925 | 413.2625
442.254 | 218.8875 | 183 | 115.475 | 267.925 | 427.1625
448.234 | 111.6875 | 92.7 | 52.575 | 168.125 | 187.9625
454.209 | 51.1875 | 51.2 | 0 | 61.225 | 0
460.179 | 36.5875 | 89.3 | 1.775 | 25.525 | 29.2625
466.144 | 0 | 43.1 | 12.175 | 1.125 | 0
472.104 | 95.4875 | 32 | 45.875 | 46.725 | 0
478.06 | 8.8875 | 196.5 | 168.075 | 26.925 | 93.4625
484.01 | 0 | 294.3 | 254.375 | 77.325 | 273.1625
489.956 | 67.6875 | 400.8 | 408.075 | 358.725 | 481.5625
495.897 | 0 | 432.8 | 584.275 | 522.225 | 708.8625
501.833 | 48.8875 | 433.9 | 520.275 | 658.125 | 819.4625
507.764 | 175.5875 | 310 | 448.075 | 700.325 | 657.7625
513.691 | 34.8875 | 120 | 201.675 | 405.125 | 297.6625
519.612 | 0 | 0 | 0 | 14.825 | 0
525.529 | 0 | 3.6 | 0 | 0 | 0
531.441 | 0 | 0 | 0 | 0 | 0
537.348 | 0 | 0 | 0 | 0 | 0
543.251 | 0 | 0 | 0 | 0 | 0
549.148 | 0 | 0 | 0 | 0 | 0
555.041 | 0 | 0 | 0 | 0 | 0
560.929 | 25.3875 | 2.3 | 0 | 0 | 0
566.812 | 0 | 5.1 | 0 | 0 | 0
572.691 | 23.2875 | 52.9 | 0 | 0 | 0
578.565 | 9.6875 | 0 | 0 | 0 | 0
584.433 | 4.0875 | 8.2 | 9.775 | 14.325 | 17.8625
590.298 | 62.8875 | 90.8 | 129.175 | 113.925 | 176.6625
596.157 | 57.0875 | 166.7 | 137.775 | 128.925 | 279.9625
602.012 | 95.6875 | 207.2 | 236.075 | 237.125 | 431.2625
607.862 | 87.1875 | 165.1 | 253.275 | 316.125 | 536.9625
613.707 | 144.7875 | 191.6 | 247.275 | 432.925 | 539.6625
619.548 | 126.9875 | 151.1 | 227.075 | 432.425 | 491.4625
625.384 | 89.5875 | 27.6 | 141.675 | 280.125 | 350.9625
631.215 | 45.0875 | 37.5 | 107.675 | 206.725 | 221.0625
637.041 | 27.9875 | 0 | 59.375 | 110.125 | 106.2625
642.863 | 14.3875 | 28.3 | 11.575 | 55.525 | 61.1625
648.68 | 10.8875 | 23.3 | 6.175 | 0 | 0
654.492 | 0 | 7.5 | 0 | 0 | 0
660.3 | 6.4875 | 0 | 8.675 | 0 | 0
666.103 | 0 | 46 | 11.575 | 0 | 0
671.901 | 2.9875 | 51.9 | 4.075 | 0 | 0
677.695 | 28.4875 | 23.1 | 50.275 | 0 | 2.5625
683.484 | 2.2875 | 0 | 0 | 0 | 0
689.268 | 0 | 0.7 | 1.575 | 5.325 | 3.4625
695.047 | 36.2875 | 3.7 | 0 | 5.225 | 16.9625
700.822 | 22.4875 | 5.6 | 2.375 | 0 | 0
706.593 | 0 | 0 | 0 | 0 | 1.8625
712.358 | 10.3875 | 1.8 | 9.875 | 6.725 | 6.1625
718.12 | 17.4875 | 17.3 | 47.975 | 32.825 | 7.3625
723.876 | 0 | 0.7 | 0 | 0.925 | 9.0625
729.628 | 64.2875 | 40.9 | 75.775 | 48.625 | 16.4625
735.375 | 31.5875 | 11.9 | 38.175 | 60.025 | 23.8625
741.118 | 10.3875 | 8.4 | 21.575 | 22.125 | 3.2625
746.856 | 0 | 5.9 | 0 | 2.925 | 0
752.589 | 0 | 0.9 | 0 | 33.625 | 3.4625
758.318 | 35.9875 | 77.4 | 32.775 | 97.825 | 75.4625
764.042 | 0 | 75.9 | 6.075 | 109.925 | 59.0625
769.761 | 0 | 94.7 | 3.375 | 132.825 | 116.3625
775.476 | 0 | 151 | 108.275 | 178.625 | 211.1625
781.187 | 0 | 163.2 | 114.675 | 263.825 | 292.5625
786.893 | 66.5875 | 247.1 | 240.975 | 454.425 | 428.7625
792.594 | 37.8875 | 251.8 | 252.975 | 478.825 | 525.8625
798.291 | 121.8875 | 310.6 | 285.275 | 593.225 | 595.3625
803.983 | 39.6875 | 275.6 | 311.875 | 583.825 | 600.2625
809.671 | 17.1875 | 275.2 | 307.975 | 564.725 | 610.1625
815.354 | 8.1875 | 259.3 | 292.875 | 589.125 | 636.2625
821.032 | 58.7875 | 243.9 | 288.175 | 571.025 | 581.7625
826.706 | 66.1875 | 260.8 | 281.575 | 560.425 | 556.7625
832.376 | 23.7875 | 209.1 | 247.375 | 530.625 | 515.3625
838.041 | 4.7875 | 174.1 | 213.975 | 446.825 | 490.2625
843.701 | 12.8875 | 159 | 206.575 | 430.925 | 478.7625
849.357 | 102.9875 | 124.2 | 203.675 | 383.025 | 404.7625
855.008 | 108.3875 | 134.6 | 201.075 | 346.825 | 378.0625
860.655 | 63.9875 | 67 | 104.075 | 270.125 | 251.3625
866.298 | 11.3875 | 15.1 | 66.475 | 150.325 | 157.4625
871.936 | 0 | 0 | 63.275 | 108.525 | 84.3625
877.569 | 28.6875 | 0.6 | 33.875 | 47.725 | 55.4625
883.198 | 0 | 0 | 18.975 | 38.925 | 21.0625
888.823 | 7.2875 | 3.2 | 14.275 | 9.125 | 0
894.443 | 0 | 7.7 | 1.275 | 3.825 | 0
900.058 | 6.7875 | 0 | 25.475 | 29.325 | 3.9625
905.669 | 18.2875 | 0.4 | 40.075 | 23.725 | 0
911.276 | 17.9875 | 16.9 | 12.275 | 25.425 | 0
916.878 | 0.2875 | 1 | 1.975 | 5.525 | 0
922.476 | 38.9875 | 38.1 | 33.375 | 23.525 | 0
928.069 | 25.3875 | 0.7 | 10.075 | 8.725 | 0
933.658 | 8.6875 | 16.6 | 17.175 | 29.625 | 5.7625
939.242 | 7.9875 | 0 | 0.775 | 0 | 0
944.822 | 0 | 0 | 15.075 | 0 | 0
950.397 | 28.4875 | 0 | 0 | 13.825 | 0
955.969 | 0 | 0 | 0.575 | 0 | 0
961.535 | 0 | 0 | 7.375 | 0 | 1.1625
967.097 | 2.1875 | 7.1 | 28.975 | 0 | 7.0625
972.655 | 0 | 0 | 0 | 0 | 11.8625
978.209 | 1.3875 | 1 | 0 | 1.725 | 17.7625
983.758 | 28.2875 | 19.6 | 30.675 | 16.725 | 20.1625
989.303 | 1.9875 | 7.9 | 9.575 | 8.825 | 4.3625
994.843 | 4.4875 | 0 | 2.175 | 1.425 | 4.5625
1000.379 | 3.2875 | 0 | 0 | 12.925 | 1.4625
1005.91 | 6.5875 | 0 | 0 | 0.825 | 20.6625
1011.437 | 0 | 0 | 0 | 1.325 | 32.1625
1016.96 | 12.8875 | 0 | 0 | 59.825 | 61.3625
1022.479 | 2.5875 | 2.8 | 8.775 | 37.525 | 62.1625
1027.993 | 0 | 16.6 | 24.375 | 102.325 | 104.3625
1033.502 | 5.2875 | 10.3 | 22.875 | 123.425 | 150.1625
1039.008 | 17.2875 | 22.4 | 29.875 | 142.125 | 158.7625
1044.509 | 0 | 25.4 | 39.975 | 174.925 | 195.0625
1050.006 | 0 | 0 | 46.175 | 209.425 | 204.7625
1055.498 | 19.5875 | 40.1 | 64.475 | 220.925 | 226.2625
1060.986 | 0 | 0 | 29.775 | 202.425 | 201.3625
1066.47 | 9.4875 | 5.8 | 39.575 | 218.325 | 216.1625
1071.949 | 17.1875 | 24.3 | 24.375 | 170.025 | 203.8625
1077.424 | 0 | 0 | 0 | 165.725 | 176.6625
1082.895 | 3.8875 | 0 | 6.775 | 171.125 | 197.0625
1088.362 | 21.4875 | 0 | 1.675 | 160.625 | 150.0625
1093.824 | 0 | 0 | 0 | 142.125 | 126.9625
1099.282 | 34.6875 | 15.7 | 0 | 124.525 | 116.0625
1104.735 | 21.5875 | 0 | 0 | 85.025 | 74.6625
1110.184 | 18.0875 | 0 | 0 | 67.725 | 73.1625
1115.63 | 5.4875 | 4.3 | 0 | 55.025 | 54.8625
1121.07 | 0 | 0 | 0 | 0 | 2.7625
1126.507 | 12.9875 | 4.3 | 0 | 13.625 | 4.5625
1131.939 | 10.6875 | 8.2 | 0 | 0 | 5.2625
1137.367 | 1.6875 | 4.8 | 0 | 0 | 0
1142.791 | 0 | 0 | 0 | 0 | 14.0625
1148.21 | 18.2875 | 10.7 | 5.075 | 0 | 8.7625
1153.625 | 20.8875 | 17.2 | 7.675 | 13.625 | 26.3625
1159.036 | 2.3875 | 0 | 0 | 9.225 | 17.9625
1164.443 | 0 | 0 | 0.675 | 24.425 | 23.0625
1169.845 | 16.5875 | 0 | 3.875 | 15.725 | 19.6625
1175.244 | 30.2875 | 11.7 | 38.775 | 42.925 | 32.4625
1180.638 | 0 | 0 | 0 | 0 | 3.4625
1186.028 | 3.7875 | 5.6 | 5.075 | 5.425 | 43.9625
1191.413 | 24.9875 | 0 | 18.975 | 24.425 | 24.7625
1196.795 | 42.1875 | 5.3 | 26.275 | 50.425 | 43.9625
1202.172 | 0 | 0 | 7.075 | 39.625 | 12.4625
1207.545 | 0 | 21.8 | 5.575 | 42.825 | 13.0625
1212.913 | 3.2875 | 0 | 5.375 | 25.225 | 6.5625
1218.278 | 30.5875 | 7.3 | 37.275 | 58.725 | 45.7625
1223.638 | 26.4875 | 0 | 26.075 | 29.425 | 18.0625
1228.995 | 6.9875 | 0 | 14.875 | 9.225 | 4.7625
1234.347 | 26.5875 | 0 | 20.375 | 28.225 | 16.0625
1239.695 | 8.6875 | 0 | 17.175 | 15.225 | 1.2625
1245.038 | 20.8875 | 0 | 24.475 | 17.325 | 0
1250.378 | 23.5875 | 0 | 20.575 | 8.525 | 0
1255.713 | 11.8875 | 0 | 7.775 | 0 | 0
1261.044 | 0 | 0 | 3.175 | 0 | 0
1266.372 | 0 | 0 | 2.775 | 0 | 0
1271.694 | 0 | 0 | 3.875 | 0 | 0
1277.013 | 7.3875 | 8.1 | 13.575 | 0 | 0
1282.328 | 0 | 0 | 0 | 0 | 0
1287.638 | 0.0875 | 0 | 0 | 0 | 0
1292.945 | 6.3875 | 0.7 | 1.175 | 0 | 0
1298.247 | 0 | 0 | 9.575 | 0 | 0
1303.545 | 2.3875 | 6.3 | 15.075 | 0 | 0
1308.839 | 0 | 0.1 | 0 | 0 | 0
1314.129 | 0 | 7.2 | 1.375 | 0 | 0
1319.415 | 6.3875 | 1.2 | 18.175 | 0 | 0
1324.697 | 1.1875 | 7.5 | 4.775 | 0 | 0
1329.974 | 10.8875 | 9.6 | 11.275 | 0 | 2.1625
1335.248 | 0 | 14 | 9.075 | 0 | 0
1340.517 | 0 | 11.7 | 14.875 | 0 | 6.2625
1345.783 | 2.5875 | 14.8 | 18.375 | 0 | 0
1351.044 | 0.5875 | 17.4 | 1.175 | 0 | 5.6625
1356.301 | 12.9875 | 39 | 32.275 | 3.125 | 33.7625
1361.554 | 0 | 21.3 | 18.775 | 0 | 14.3625
1366.803 | 18.7875 | 32.7 | 38.775 | 0 | 28.5625
1372.048 | 6.0875 | 35.5 | 26.875 | 0 | 20.8625
1377.289 | 11.4875 | 43.6 | 41.375 | 0 | 24.8625
1382.526 | 0 | 32.8 | 31.175 | 0 | 14.1625
1387.759 | 5.5875 | 47.8 | 40.675 | 2.625 | 37.3625
1392.988 | 6.3875 | 26.3 | 31.975 | 0 | 16.8625
1398.212 | 0 | 26 | 25.375 | 0 | 19.1625
1403.433 | 0 | 26.7 | 22.275 | 0 | 13.4625
1408.65 | 0.3875 | 40.4 | 38.575 | 0 | 26.1625
1413.862 | 0 | 14.4 | 24.575 | 0 | 16.6625
1419.071 | 0 | 25.8 | 21.875 | 0 | 11.2625
1424.276 | 0 | 34.5 | 22.875 | 0 | 19.2625
1429.476 | 0 | 36.7 | 37.475 | 0 | 31.8625
1434.673 | 0 | 32.5 | 33.875 | 0 | 28.7625
1439.866 | 5.1875 | 52 | 50.775 | 6.025 | 49.8625
1445.054 | 13.0875 | 52.8 | 47.675 | 14.025 | 38.4625
1450.239 | 3.7875 | 51 | 47.475 | 2.825 | 36.4625
1455.419 | 7.2875 | 46.4 | 43.875 | 8.925 | 45.1625
1460.596 | 16.3875 | 57 | 42.775 | 19.425 | 49.3625
1465.769 | 19.7875 | 65.7 | 58.475 | 25.525 | 57.1625
1470.937 | 7.9875 | 44.9 | 52.275 | 7.525 | 38.9625
1476.102 | 10.0875 | 46.6 | 42.075 | 4.925 | 38.4625
1481.263 | 25.3875 | 71.2 | 63.575 | 34.325 | 61.2625
1486.419 | 20.3875 | 64.9 | 65.775 | 9.925 | 58.7625
1491.572 | 8.3875 | 57.2 | 53.775 | 19.125 | 52.6625
1496.721 | 20.3875 | 65.7 | 61.975 | 19.125 | 48.3625
1501.866 | 4.8875 | 57.4 | 43.675 | 14.525 | 51.3625
1507.007 | 6.3875 | 44.1 | 45.475 | 9.625 | 40.6625
1512.144 | 15.2875 | 52.2 | 46.975 | 26.825 | 58.6625
1517.277 | 13.1875 | 52.7 | 47.775 | 8.825 | 42.6625
1522.406 | 26.3875 | 66.1 | 54.875 | 10.225 | 55.4625
1527.531 | 16.1875 | 53.8 | 54.475 | 15.825 | 57.3625
1532.652 | 20.1875 | 47.9 | 48.775 | 9.725 | 62.9625
1537.769 | 3.9875 | 49.7 | 38.375 | 0 | 48.4625
1542.883 | 13.4875 | 46.9 | 42.575 | 4.825 | 57.0625
1547.992 | 21.8875 | 52 | 57.875 | 24.925 | 67.8625
1553.098 | 27.8875 | 57.2 | 61.575 | 18.725 | 64.5625
1558.199 | 21.5875 | 60.9 | 56.175 | 0 | 60.1625
1563.297 | 28.6875 | 55 | 50.175 | 5.025 | 71.0625
1568.391 | 32.6875 | 79.9 | 63.275 | 26.025 | 84.2625
1573.481 | 29.0875 | 77 | 65.175 | 15.225 | 87.3625
1578.567 | 39.6875 | 71.4 | 70.875 | 21.625 | 78.6625
1583.649 | 35.6875 | 68.3 | 64.175 | 29.125 | 79.1625
1588.728 | 14.8875 | 67.2 | 65.475 | 22.225 | 76.7625
1593.802 | 23.1875 | 66.7 | 58.775 | 27.325 | 75.2625
1598.872 | 25.5875 | 46.4 | 53.575 | 6.225 | 72.8625
1603.939 | 12.1875 | 30.9 | 47.075 | 0 | 57.2625
1609.002 | 25.6875 | 60.9 | 56.975 | 25.325 | 72.0625
1614.061 | 27.5875 | 48.1 | 46.975 | 11.925 | 77.1625
1619.116 | 27.1875 | 43.4 | 40.675 | 1.025 | 60.0625
1624.167 | 22.1875 | 50.2 | 57.975 | 12.325 | 61.8625
1629.215 | 38.8875 | 62.3 | 51.375 | 26.025 | 74.1625
1634.258 | 34.1875 | 51.8 | 65.075 | 21.225 | 71.5625
1639.298 | 28.5875 | 48.2 | 42.375 | 15.525 | 64.1625
1644.334 | 45.9875 | 61 | 57.275 | 17.725 | 69.2625
1649.366 | 22.4875 | 55.9 | 44.675 | 14.025 | 68.7625
1654.394 | 39.0875 | 70.2 | 60.975 | 26.825 | 63.7625
1659.418 | 42.7875 | 66.7 | 58.275 | 30.325 | 79.0625
1664.439 | 38.2875 | 64.7 | 60.275 | 5.925 | 57.6625
1669.455 | 21.1875 | 41.4 | 33.275 | 0 | 48.2625
1674.468 | 21.5875 | 48.4 | 44.475 | 0 | 41.2625
1679.477 | 35.0875 | 49 | 47.675 | 0 | 46.6625
1684.483 | 19.0875 | 24.7 | 32.875 | 1.225 | 29.8625
1689.484 | 24.7875 | 29.8 | 20.975 | 0 | 38.9625
1694.482 | 0 | 12.5 | 3.675 | 0 | 18.1625
1699.476 | 13.8875 | 22.9 | 7.875 | 0 | 21.2625
1704.466 | 0 | 17 | 11.975 | 0 | 18.2625
1709.452 | 0 | 12.1 | 0 | 0 | 7.7625
1714.435 | 0 | 1.5 | 0 | 0 | 0
1719.414 | 4.8875 | 5.6 | 11.575 | 0 | 27.2625
1724.389 | 21.0875 | 24.7 | 15.575 | 0 | 19.8625
1729.36 | 13.6875 | 26.2 | 17.275 | 0 | 16.4625
1734.327 | 18.3875 | 26.3 | 31.575 | 0 | 20.2625
1739.291 | 24.7875 | 24 | 28.475 | 0 | 25.1625
1744.251 | 22.3875 | 31.9 | 30.975 | 0 | 28.9625
1749.207 | 20.4875 | 22.3 | 13.075 | 0 | 13.6625
1754.159 | 34.0875 | 30 | 28.375 | 0 | 28.7625
1759.108 | 25.6875 | 37 | 30.475 | 0 | 30.0625
1764.053 | 20.0875 | 29.2 | 19.075 | 0 | 14.2625
1768.994 | 18.9875 | 20.5 | 18.275 | 0 | 31.3625
1773.932 | 8.8875 | 8.8 | 2.775 | 0 | 3.2625
1778.866 | 10.9875 | 8.5 | 5.775 | 0 | 5.0625
1783.796 | 6.1875 | 8.7 | 3.675 | 0 | 0
1788.722 | 0 | 0 | 0 | 0 | 0
1793.644 | 0 | 0 | 0 | 0 | 0
1798.563 | 4.6875 | 14.4 | 0 | 0 | 0