## Sheet1
Disk Diameter (nm) | 650
Periodicity (µm) | 12
Thickness (nm) | 60
Core Diameter (µm) | 105
Sensor Model | C
Integration Time (ms) | 500
Scan Average | 10
Sensor ID | DI7
Test ID | 1
Connection ID | 1
Serotype | SH
Rinsate Type | Clean turkey rinsate
Date | 2026-03-19
Testing Time | 02:00 PM
Operator | Adheesha
Notes
File Name | 1PRinsate__0__12-34-50-738.txt | 2P1 CFU__0__12-34-50-716.txt | 3P10 CFU__0__12-34-50-731.txt | 4P100 CFU__0__12-34-50-731.txt | 5P1000 CFU__0__12-34-50-723.txt
Sample Type | Rinsate control | Bacteria sample | Bacteria sample | Bacteria sample | Bacteria sample
Special Treatment
Initial Target Concentration (CFU/mL) | 0 | 1 | 10 | 100 | 1000
Actual Concentration (CFU/mL) | 0 | 1 | 11 | 95 | 995
Raman Shift | Relative Light intensity (a.u) | Relative Light intensity (a.u) | Relative Light intensity (a.u) | Relative Light intensity (a.u) | Relative Light intensity (a.u)
400.259 | 14.225 | 6.8 | 0 | 162.075 | 175.2625
406.273 | 60.825 | 0 | 144.8625 | 136.775 | 169.9625
412.282 | 92.125 | 0 | 38.9625 | 94.975 | 80.8625
418.286 | 0.825 | 10.5 | 4.2625 | 6.875 | 0
424.286 | 184.625 | 90.6 | 222.2625 | 204.575 | 134.6625
430.28 | 111.025 | 28 | 48.2625 | 92.675 | 9.7625
436.27 | 2.525 | 0 | 18.0625 | 0 | 0
442.254 | 89.425 | 0 | 112.2625 | 156.875 | 67.1625
448.234 | 0 | 29.5 | 0 | 48.075 | 205.0625
454.209 | 61.725 | 0 | 97.5625 | 50.075 | 340.7625
460.179 | 76.525 | 10.5 | 78.2625 | 211.275 | 583.2625
466.144 | 0 | 0 | 0 | 276.875 | 617.2625
472.104 | 5.325 | 92.4 | 47.0625 | 457.875 | 737.1625
478.06 | 20.725 | 58.5 | 145.4625 | 484.275 | 847.8625
484.01 | 0 | 50.5 | 178.0625 | 684.575 | 966.7625
489.956 | 19.025 | 31.6 | 312.9625 | 721.575 | 1071.3625
495.897 | 75.425 | 205.7 | 349.0625 | 818.075 | 1221.9625
501.833 | 111.025 | 265 | 416.2625 | 776.975 | 1260.4625
507.764 | 85.325 | 295.6 | 367.0625 | 760.275 | 1163.3625
513.691 | 0 | 151.2 | 145.3625 | 452.675 | 739.9625
519.612 | 12.025 | 95.5 | 0 | 280.675 | 464.5625
525.529 | 6.925 | 0 | 0 | 184.075 | 68.2625
531.441 | 76.625 | 0 | 0 | 5.875 | 0
537.348 | 0 | 0 | 0 | 0 | 0
543.251 | 2.425 | 0 | 0 | 0 | 0
549.148 | 39.825 | 0 | 0 | 0 | 0
555.041 | 23.025 | 0 | 0 | 0 | 0
560.929 | 0 | 0 | 0 | 0 | 0
566.812 | 2.425 | 0 | 0 | 9.075 | 0
572.691 | 25.825 | 0 | 0 | 42.375 | 0
578.565 | 0 | 0 | 0 | 0 | 0
584.433 | 0 | 8.7 | 12.4625 | 17.575 | 18.9625
590.298 | 0 | 17.1 | 85.5625 | 87.075 | 99.4625
596.157 | 8.525 | 6.1 | 83.7625 | 102.275 | 136.9625
602.012 | 45.725 | 58.1 | 206.1625 | 228.175 | 295.8625
607.862 | 56.225 | 161.2 | 267.5625 | 317.275 | 428.8625
613.707 | 4.325 | 133.9 | 264.7625 | 286.275 | 457.2625
619.548 | 87.825 | 203.6 | 269.5625 | 293.175 | 399.7625
625.384 | 51.225 | 146.4 | 144.8625 | 225.775 | 235.8625
631.215 | 88.425 | 130.9 | 141.1625 | 208.075 | 202.5625
637.041 | 0 | 22 | 85.4625 | 101.175 | 4.7625
642.863 | 12.425 | 22 | 22.1625 | 62.175 | 0
648.68 | 15.125 | 25.3 | 15.5625 | 102.875 | 0
654.492 | 0.625 | 0 | 9.8625 | 6.475 | 0
660.3 | 31.125 | 0 | 0 | 6.975 | 0
666.103 | 26.325 | 5.6 | 6.0625 | 48.375 | 0
671.901 | 0.625 | 0 | 14.9625 | 0 | 0
677.695 | 36.425 | 0 | 3.9625 | 0 | 0
683.484 | 21.025 | 4.8 | 19.3625 | 0 | 0
689.268 | 21.725 | 12.3 | 25.9625 | 8.875 | 0
695.047 | 6.725 | 16.4 | 0 | 4.175 | 0
700.822 | 0 | 0 | 4.5625 | 0 | 0
706.593 | 17.025 | 29.7 | 0 | 0 | 0
712.358 | 1.425 | 0 | 0 | 0 | 0
718.12 | 22.325 | 0 | 0 | 0 | 0
723.876 | 10.325 | 0 | 2.5625 | 4.275 | 5.6625
729.628 | 47.125 | 8.5 | 27.7625 | 42.275 | 15.9625
735.375 | 26.825 | 0 | 0 | 36.375 | 41.9625
741.118 | 16.825 | 4.2 | 37.3625 | 47.375 | 16.7625
746.856 | 6.925 | 17.7 | 7.7625 | 49.475 | 19.1625
752.589 | 0 | 0 | 0.3625 | 7.775 | 9.6625
758.318 | 9.125 | 0.3 | 5.9625 | 5.575 | 7.3625
764.042 | 29.825 | 0 | 46.7625 | 48.275 | 71.2625
769.761 | 0 | 0 | 46.8625 | 54.275 | 115.3625
775.476 | 40.725 | 27.4 | 114.1625 | 102.375 | 171.4625
781.187 | 49.925 | 66.5 | 213.8625 | 244.775 | 290.3625
786.893 | 0 | 3.2 | 163.9625 | 247.375 | 335.1625
792.594 | 0 | 92.5 | 275.8625 | 322.575 | 474.4625
798.291 | 2.825 | 144.4 | 341.6625 | 378.175 | 561.6625
803.983 | 61.525 | 169.6 | 407.9625 | 420.175 | 620.5625
809.671 | 13.925 | 166 | 372.6625 | 406.875 | 601.1625
815.354 | 0.325 | 165.4 | 354.0625 | 388.475 | 587.8625
821.032 | 37.125 | 180.4 | 327.8625 | 341.475 | 584.0625
826.706 | 12.725 | 167.1 | 348.1625 | 348.675 | 570.6625
832.376 | 107.125 | 197.7 | 351.9625 | 360.775 | 590.4625
838.041 | 0 | 167.1 | 316.2625 | 343.675 | 496.0625
843.701 | 10.525 | 143.1 | 289.7625 | 312.075 | 429.3625
849.357 | 0 | 124.2 | 182.7625 | 204.175 | 336.6625
855.008 | 9.825 | 104.7 | 207.9625 | 195.475 | 312.7625
860.655 | 18.725 | 90.6 | 194.3625 | 170.575 | 231.7625
866.298 | 0 | 46.8 | 105.0625 | 88.875 | 153.2625
871.936 | 0 | 38.5 | 75.4625 | 65.575 | 75.9625
877.569 | 12.625 | 0 | 52.4625 | 26.175 | 49.6625
883.198 | 0 | 10.5 | 28.1625 | 22.475 | 15.8625
888.823 | 1.725 | 0 | 9.5625 | 3.175 | 0
894.443 | 7.125 | 1.2 | 25.3625 | 0 | 0
900.058 | 0 | 4.6 | 0 | 0 | 0
905.669 | 0.425 | 25.3 | 36.5625 | 3.975 | 10.9625
911.276 | 22.225 | 27.5 | 16.1625 | 19.575 | 14.9625
916.878 | 0 | 1.8 | 3.7625 | 0.875 | 0
922.476 | 4.425 | 47.2 | 42.2625 | 8.875 | 51.2625
928.069 | 0 | 1.7 | 4.6625 | 0 | 11.4625
933.658 | 0 | 6.1 | 7.7625 | 1.875 | 2.0625
939.242 | 25.025 | 0 | 22.3625 | 0 | 44.8625
944.822 | 9.425 | 19.8 | 12.6625 | 0 | 35.5625
950.397 | 0 | 0 | 2.7625 | 0 | 0
955.969 | 0 | 1.3 | 21.2625 | 0 | 0
961.535 | 16.525 | 0 | 2.1625 | 0 | 0
967.097 | 0 | 0 | 0 | 0 | 0
972.655 | 0.725 | 0 | 12.8625 | 0 | 0
978.209 | 0 | 0 | 0.9625 | 0 | 0
983.758 | 0 | 5.7 | 29.2625 | 0 | 0
989.303 | 0 | 0 | 6.9625 | 0 | 0
994.843 | 0 | 0.4 | 12.8625 | 0 | 0
1000.379 | 3.325 | 13.7 | 1.0625 | 5.675 | 0
1005.91 | 0 | 7.2 | 0 | 2.875 | 0
1011.437 | 7.225 | 5 | 0 | 0 | 5.1625
1016.96 | 0 | 15.6 | 1.2625 | 31.275 | 33.6625
1022.479 | 25.925 | 44.7 | 17.7625 | 22.375 | 57.7625
1027.993 | 0 | 0 | 0 | 4.875 | 60.3625
1033.502 | 4.125 | 39.2 | 1.3625 | 49.175 | 100.1625
1039.008 | 12.825 | 18.4 | 18.5625 | 42.875 | 90.0625
1044.509 | 0 | 0.4 | 23.7625 | 76.275 | 125.1625
1050.006 | 23.225 | 33 | 10.7625 | 83.075 | 150.8625
1055.498 | 35.125 | 29.8 | 26.7625 | 118.775 | 175.0625
1060.986 | 0 | 26.1 | 6.0625 | 74.675 | 150.9625
1066.47 | 2.525 | 30.6 | 0.2625 | 94.175 | 181.0625
1071.949 | 7.325 | 24.5 | 6.8625 | 70.975 | 151.9625
1077.424 | 31.425 | 25.3 | 45.1625 | 91.975 | 177.0625
1082.895 | 0 | 9.3 | 5.6625 | 75.475 | 162.3625
1088.362 | 0 | 22.3 | 43.7625 | 85.875 | 134.1625
1093.824 | 0 | 11.6 | 33.5625 | 46.375 | 127.4625
1099.282 | 5.125 | 0 | 22.1625 | 65.075 | 103.6625
1104.735 | 0 | 7.1 | 4.5625 | 28.675 | 93.3625
1110.184 | 15.025 | 24.8 | 29.5625 | 52.675 | 67.0625
1115.63 | 11.425 | 0 | 0 | 27.275 | 46.5625
1121.07 | 0 | 0.5 | 0 | 0 | 31.2625
1126.507 | 17.425 | 9.3 | 3.6625 | 0 | 39.4625
1131.939 | 19.225 | 18.2 | 16.9625 | 8.675 | 31.8625
1137.367 | 11.725 | 0 | 0 | 7.575 | 48.2625
1142.791 | 0.825 | 0 | 0 | 0 | 0
1148.21 | 0 | 0.4 | 0 | 0 | 51.6625
1153.625 | 0 | 4.4 | 0 | 0 | 25.6625
1159.036 | 8.525 | 23 | 39.8625 | 6.875 | 45.5625
1164.443 | 16.625 | 11.8 | 22.5625 | 18.975 | 13.2625
1169.845 | 0 | 0 | 0 | 0 | 12.1625
1175.244 | 0 | 0 | 0 | 8.075 | 0
1180.638 | 0 | 9.7 | 6.8625 | 0 | 22.1625
1186.028 | 3.425 | 12.6 | 0 | 2.975 | 0
1191.413 | 3.425 | 10.8 | 2.6625 | 45.875 | 5.2625
1196.795 | 45.025 | 36.2 | 19.8625 | 26.575 | 15.8625
1202.172 | 36.525 | 27.7 | 5.7625 | 31.175 | 25.2625
1207.545 | 19.625 | 4.5 | 0 | 13.375 | 0
1212.913 | 11.925 | 0 | 24.3625 | 5.075 | 24.7625
1218.278 | 7.125 | 25.1 | 0 | 27.475 | 5.2625
1223.638 | 0 | 9.6 | 0 | 0 | 0
1228.995 | 0.125 | 6.5 | 3.9625 | 6.975 | 0
1234.347 | 50.225 | 2.2 | 12.6625 | 44.475 | 13.3625
1239.695 | 11.825 | 0.5 | 0 | 11.875 | 0
1245.038 | 3.525 | 2.9 | 0 | 12.475 | 0
1250.378 | 0 | 0.1 | 1.1625 | 0 | 0
1255.713 | 25.225 | 2.4 | 0 | 10.775 | 0
1261.044 | 6.625 | 11.5 | 0 | 4.275 | 0
1266.372 | 5.225 | 0 | 0 | 2.175 | 0
1271.694 | 0 | 0 | 4.3625 | 30.975 | 0
1277.013 | 0 | 12 | 17.9625 | 37.575 | 0
1282.328 | 0 | 0 | 0 | 0 | 0
1287.638 | 0 | 6.9 | 5.0625 | 4.675 | 0
1292.945 | 0 | 20.3 | 7.8625 | 20.375 | 0
1298.247 | 0 | 0.7 | 2.9625 | 0 | 0
1303.545 | 0 | 36.9 | 25.9625 | 26.475 | 0
1308.839 | 0 | 16.5 | 0 | 0 | 0
1314.129 | 1.925 | 0 | 0.1625 | 0 | 0
1319.415 | 10.025 | 0 | 4.9625 | 0.775 | 0
1324.697 | 14.025 | 4.7 | 0 | 0.575 | 0
1329.974 | 6.425 | 9.8 | 8.2625 | 8.075 | 0
1335.248 | 0 | 0 | 0 | 0 | 0
1340.517 | 20.225 | 20.6 | 0 | 20.875 | 0
1345.783 | 0 | 1.2 | 0 | 3.475 | 0
1351.044 | 1.425 | 1.9 | 0 | 8.575 | 0
1356.301 | 21.525 | 1.8 | 19.5625 | 0 | 1.9625
1361.554 | 27.125 | 6.3 | 17.1625 | 14.675 | 18.2625
1366.803 | 25.825 | 12.8 | 0 | 4.975 | 13.0625
1372.048 | 0 | 0 | 0 | 0 | 0
1377.289 | 29.625 | 1.9 | 25.7625 | 3.875 | 22.9625
1382.526 | 3.025 | 5.3 | 20.4625 | 0 | 0
1387.759 | 0 | 1.8 | 2.1625 | 0 | 3.0625
1392.988 | 18.925 | 27.8 | 35.9625 | 6.275 | 22.6625
1398.212 | 7.025 | 4.3 | 0 | 0.975 | 11.3625
1403.433 | 7.225 | 1.7 | 0 | 0 | 0
1408.65 | 0 | 21.1 | 6.0625 | 4.675 | 2.8625
1413.862 | 15.725 | 58.1 | 33.2625 | 18.975 | 29.0625
1419.071 | 18.325 | 24.9 | 20.0625 | 14.075 | 7.6625
1424.276 | 28.825 | 17.5 | 29.4625 | 12.875 | 1.7625
1429.476 | 4.325 | 32.1 | 31.7625 | 4.375 | 0
1434.673 | 0 | 0 | 0 | 0 | 0
1439.866 | 1.725 | 35.8 | 33.2625 | 0 | 0
1445.054 | 11.725 | 17.3 | 28.6625 | 9.075 | 0
1450.239 | 39.925 | 28 | 45.7625 | 38.575 | 36.8625
1455.419 | 3.525 | 0 | 0 | 13.975 | 0
1460.596 | 0 | 24.2 | 0 | 0 | 0
1465.769 | 37.325 | 15.6 | 12.1625 | 23.775 | 9.0625
1470.937 | 11.225 | 0.8 | 11.6625 | 7.175 | 12.0625
1476.102 | 0 | 2.9 | 0 | 0.675 | 0
1481.263 | 18.425 | 14.9 | 5.6625 | 23.075 | 5.9625
1486.419 | 23.925 | 10.8 | 7.0625 | 19.975 | 9.4625
1491.572 | 0 | 0 | 0 | 3.675 | 0
1496.721 | 0 | 19.5 | 8.0625 | 1.875 | 0
1501.866 | 0 | 2.6 | 0 | 0 | 0
1507.007 | 0 | 0 | 0 | 2.075 | 0.9625
1512.144 | 0 | 38.7 | 20.6625 | 4.775 | 25.0625
1517.277 | 6.025 | 25.8 | 22.1625 | 7.975 | 18.5625
1522.406 | 0 | 0 | 20.5625 | 7.075 | 18.8625
1527.531 | 0 | 0 | 22.0625 | 0 | 0
1532.652 | 4.925 | 22.3 | 5.7625 | 19.675 | 29.5625
1537.769 | 14.425 | 36.9 | 16.5625 | 5.875 | 29.2625
1542.883 | 0 | 0 | 0 | 0 | 0
1547.992 | 0 | 0 | 13.1625 | 22.075 | 20.7625
1553.098 | 17.625 | 22.8 | 32.3625 | 12.475 | 5.2625
1558.199 | 0 | 6.8 | 8.3625 | 1.875 | 3.7625
1563.297 | 2.225 | 0 | 0 | 23.375 | 19.8625
1568.391 | 15.625 | 3 | 1.3625 | 0 | 18.6625
1573.481 | 2.825 | 25.6 | 33.1625 | 27.075 | 31.2625
1578.567 | 3.425 | 0 | 0 | 0 | 17.2625
1583.649 | 37.925 | 42.3 | 2.3625 | 10.475 | 31.3625
1588.728 | 31.325 | 38.1 | 0.8625 | 15.675 | 36.7625
1593.802 | 0 | 0 | 0 | 0 | 0
1598.872 | 64.825 | 32.1 | 29.2625 | 32.275 | 35.8625
1603.939 | 40.725 | 28.6 | 12.0625 | 29.475 | 26.9625
1609.002 | 0 | 0 | 0 | 0 | 0
1614.061 | 40.825 | 0.4 | 1.8625 | 1.175 | 0
1619.116 | 0 | 0 | 11.8625 | 5.075 | 0
1624.167 | 1.425 | 18.9 | 25.3625 | 0.975 | 16.2625
1629.215 | 0.925 | 37.7 | 13.7625 | 15.475 | 10.9625
1634.258 | 0 | 9.3 | 0.7625 | 13.975 | 0
1639.298 | 0 | 0.2 | 36.9625 | 24.275 | 20.7625
1644.334 | 0 | 28.2 | 24.6625 | 27.475 | 33.7625
1649.366 | 18.925 | 32.7 | 42.4625 | 34.175 | 46.3625
1654.394 | 0 | 10.7 | 24.8625 | 38.275 | 18.2625
1659.418 | 5.325 | 39.5 | 36.0625 | 47.375 | 20.4625
1664.439 | 4.825 | 2 | 11.4625 | 0 | 0
1669.455 | 0 | 12.2 | 13.6625 | 2.275 | 1.2625
1674.468 | 15.325 | 0 | 12.7625 | 0 | 0
1679.477 | 11.025 | 22.1 | 17.3625 | 8.875 | 0
1684.483 | 0 | 10.4 | 0.3625 | 0 | 2.3625
1689.484 | 34.325 | 53.6 | 27.8625 | 2.475 | 31.3625
1694.482 | 42.425 | 33.2 | 34.3625 | 26.675 | 37.4625
1699.476 | 14.625 | 19.4 | 26.8625 | 0 | 4.3625
1704.466 | 0 | 0 | 6.8625 | 2.775 | 0.3625
1709.452 | 25.325 | 14.6 | 0 | 0 | 0.3625
1714.435 | 19.525 | 21.8 | 28.4625 | 9.175 | 5.0625
1719.414 | 0 | 0 | 1.5625 | 0 | 0
1724.389 | 0 | 0 | 0 | 0 | 9.7625
1729.36 | 5.325 | 0 | 0 | 0 | 13.4625
1734.327 | 29.425 | 24 | 28.3625 | 40.075 | 21.9625
1739.291 | 9.525 | 29.9 | 26.1625 | 10.575 | 21.1625
1744.251 | 0.025 | 0 | 0 | 0 | 0
1749.207 | 13.025 | 0 | 0 | 0 | 12.3625
1754.159 | 0 | 14.2 | 7.6625 | 15.575 | 0
1759.108 | 22.325 | 45.3 | 42.8625 | 8.475 | 13.2625
1764.053 | 21.625 | 40.7 | 29.2625 | 34.475 | 21.5625
1768.994 | 0.425 | 6.2 | 5.1625 | 0 | 0
1773.932 | 0.125 | 11.6 | 0 | 2.475 | 1.7625
1778.866 | 4.725 | 0 | 16.8625 | 17.675 | 0
1783.796 | 22.125 | 0.8 | 0 | 0 | 2.7625
1788.722 | 33.625 | 19.1 | 0 | 28.075 | 5.3625
1793.644 | 16.225 | 34.6 | 19.9625 | 28.075 | 18.5625
1798.563 | 33.625 | 34.6 | 25.1625 | 50.575 | 24.3625