## Sheet1
Disk Diameter (nm) | 650
Periodicity (µm) | 12
Thickness (nm) | 60
Core Diameter (µm) | 105
Sensor Model | C
Integration Time (ms) | 500
Scan Average | 10
Sensor ID | M7
Test ID | 1
Connection ID | 1
Serotype | SM
Rinsate Type | Clean turkey rinsate
Date | 2026-04-16
Testing Time | 11:15 AM
Operator | Adheesha
Notes
File Name | 1PRINSATE2__0__17-15-25-610.txt | 2P1 CFU2__0__17-15-25-611.txt | 3P10 CFU2__0__17-15-25-614.txt | 4P100 CFU2__0__17-15-25-614.txt | 5P1000 CFU2__0__17-15-25-615.txt
Sample Type | Rinsate control | Bacteria sample | Bacteria sample | Bacteria sample | Bacteria sample
Special Treatment
Initial Target Concentration (CFU/mL) | 0 | 1 | 10 | 100 | 1000
Actual Concentration (CFU/mL) | 0 | 1 | 9 | 95 | 1004
Raman Shift | Relative Light intensity (a.u) | Relative Light intensity (a.u) | Relative Light intensity (a.u) | Relative Light intensity (a.u) | Relative Light intensity (a.u)
400.259 | 74.525 | 82.8125 | 62.525 | 458.9 | 197.3125
406.273 | 0 | 107.5125 | 35.925 | 311.5 | 177.2125
412.282 | 128.925 | 173.6125 | 93.225 | 268.6 | 324.2125
418.286 | 0 | 37.2125 | 0 | 63.4 | 329.5125
424.286 | 11.525 | 0 | 0.725 | 0 | 324.9125
430.28 | 0 | 63.7125 | 0 | 34.8 | 356.1125
436.27 | 0.925 | 55.7125 | 5.625 | 26.4 | 368.0125
442.254 | 15.025 | 115.6125 | 109.825 | 80.1 | 414.8125
448.234 | 0 | 0 | 58.725 | 53.4 | 417.2125
454.209 | 2.925 | 15.9125 | 139.025 | 12.9 | 404.9125
460.179 | 0 | 82.9125 | 163.625 | 103.8 | 396.0125
466.144 | 30.625 | 89.3125 | 123.825 | 123.4 | 370.3125
472.104 | 49.825 | 170.3125 | 92.425 | 123.1 | 228.2125
478.06 | 0 | 0 | 19.325 | 0 | 65.1125
484.01 | 0 | 23.4125 | 55.325 | 96.1 | 101.8125
489.956 | 14.225 | 177.0125 | 244.125 | 293.9 | 386.9125
495.897 | 75.125 | 252.8125 | 350.825 | 656.1 | 738.4125
501.833 | 33.825 | 286.2125 | 513.025 | 785.1 | 905.6125
507.764 | 1.125 | 332.8125 | 385.925 | 741.2 | 721.0125
513.691 | 17.225 | 253.3125 | 256.525 | 579.6 | 522.6125
519.612 | 90.825 | 272.7125 | 203.525 | 308 | 152.8125
525.529 | 10.225 | 41.2125 | 0 | 0 | 0
531.441 | 54.225 | 26.3125 | 0 | 0 | 0
537.348 | 0 | 0 | 0 | 0 | 0
543.251 | 0 | 0 | 0 | 0 | 0
549.148 | 0 | 0 | 0 | 0 | 0
555.041 | 2.025 | 0 | 0 | 0 | 0
560.929 | 1.125 | 0 | 0 | 0 | 0
566.812 | 41.125 | 0 | 0 | 0 | 0
572.691 | 4.725 | 10.7125 | 0 | 0 | 0
578.565 | 27.025 | 0 | 0 | 0 | 0
584.433 | 0 | 0 | 0 | 13.9 | 0
590.298 | 0 | 0 | 0 | 108.3 | 21.4125
596.157 | 26.425 | 5.6125 | 14.725 | 150.5 | 131.0125
602.012 | 15.525 | 69.0125 | 111.425 | 315.2 | 296.2125
607.862 | 29.125 | 92.3125 | 255.025 | 455.9 | 522.6125
613.707 | 38.525 | 153.7125 | 278.425 | 531.4 | 564.2125
619.548 | 0 | 196.9125 | 325.225 | 534.6 | 558.7125
625.384 | 10.925 | 180.7125 | 327.525 | 430.8 | 479.5125
631.215 | 19.625 | 140.4125 | 229.125 | 286.3 | 282.6125
637.041 | 0 | 90.0125 | 118.825 | 141.3 | 152.3125
642.863 | 0 | 53.5125 | 42.025 | 0 | 44.3125
648.68 | 0 | 35.2125 | 19.525 | 0 | 0
654.492 | 0.225 | 0 | 0 | 0 | 0
660.3 | 25.025 | 15.0125 | 0 | 0 | 0
666.103 | 0 | 0 | 0 | 0 | 0
671.901 | 23.725 | 4.2125 | 0 | 0 | 0
677.695 | 0 | 0.1125 | 0 | 0 | 0
683.484 | 1.825 | 29.9125 | 3.025 | 0 | 0
689.268 | 0 | 0 | 0 | 0 | 0
695.047 | 25.525 | 9.4125 | 14.025 | 0 | 0.2125
700.822 | 0 | 0 | 3.225 | 0 | 10.6125
706.593 | 0.925 | 2.6125 | 0.825 | 0 | 2.4125
712.358 | 5.225 | 15.6125 | 1.725 | 0 | 0
718.12 | 0 | 25.8125 | 0 | 0 | 4.0125
723.876 | 4.425 | 11.5125 | 10.825 | 5.6 | 6.8125
729.628 | 0 | 0 | 18.825 | 1.3 | 6.0125
735.375 | 0 | 18.5125 | 9.425 | 35.6 | 3.8125
741.118 | 0 | 0 | 9.725 | 23.7 | 28.8125
746.856 | 5.925 | 11.9125 | 0 | 58.6 | 46.6125
752.589 | 0 | 15.0125 | 2.225 | 72.5 | 84.7125
758.318 | 2.425 | 4.9125 | 36.225 | 70.6 | 103.0125
764.042 | 12.225 | 0 | 69.325 | 124.6 | 102.8125
769.761 | 28.425 | 30.1125 | 95.825 | 152.4 | 175.7125
775.476 | 39.825 | 7.6125 | 109.725 | 197.6 | 231.0125
781.187 | 0 | 0 | 147.425 | 264.9 | 327.9125
786.893 | 0 | 24.1125 | 254.125 | 398.9 | 475.5125
792.594 | 49.125 | 48.3125 | 303.525 | 531.5 | 648.0125
798.291 | 0 | 61.6125 | 353.225 | 587.7 | 674.7125
803.983 | 2.525 | 52.3125 | 377.825 | 636.2 | 718.8125
809.671 | 60.925 | 63.0125 | 430.025 | 693 | 783.2125
815.354 | 5.225 | 75.3125 | 402.825 | 624 | 765.2125
821.032 | 30.425 | 67.6125 | 427.025 | 628.5 | 731.3125
826.706 | 0 | 32.3125 | 396.925 | 601.5 | 681.3125
832.376 | 0 | 0.1125 | 347.325 | 546.9 | 623.7125
838.041 | 35.025 | 7.9125 | 366.925 | 530.5 | 612.6125
843.701 | 30.125 | 40.8125 | 334.925 | 529.2 | 626.8125
849.357 | 27.425 | 40.8125 | 309.125 | 470 | 559.4125
855.008 | 10.625 | 36.3125 | 275.725 | 391.1 | 493.7125
860.655 | 3.225 | 30.2125 | 235.125 | 287.2 | 397.4125
866.298 | 20.625 | 59.3125 | 184.325 | 232.5 | 295.2125
871.936 | 7.425 | 19.0125 | 133.125 | 160.2 | 218.6125
877.569 | 18.025 | 0 | 77.725 | 105.7 | 131.0125
883.198 | 2.825 | 0 | 25.225 | 31.6 | 56.1125
888.823 | 12.125 | 25.4125 | 10.025 | 38.7 | 65.9125
894.443 | 0 | 0 | 0 | 0 | 16.2125
900.058 | 5.325 | 0.3125 | 2.425 | 8.9 | 23.9125
905.669 | 0.925 | 2.0125 | 0 | 3.7 | 9.6125
911.276 | 13.625 | 9.6125 | 8.225 | 11.5 | 15.7125
916.878 | 0 | 0 | 0 | 2.8 | 0
922.476 | 0.425 | 2.6125 | 11.925 | 33.1 | 24.4125
928.069 | 13.125 | 0 | 0.225 | 0 | 0
933.658 | 0 | 5.1125 | 3.625 | 0 | 8.5125
939.242 | 17.825 | 0 | 11.825 | 6.9 | 1.1125
944.822 | 14.725 | 0.0125 | 21.825 | 11.8 | 19.7125
950.397 | 1.125 | 16.3125 | 3.525 | 0 | 0
955.969 | 0 | 15.3125 | 0.425 | 0.2 | 1.7125
961.535 | 14.925 | 4.4125 | 12.525 | 8.1 | 1.7125
967.097 | 1.725 | 1.6125 | 30.725 | 9.7 | 6.2125
972.655 | 0.725 | 13.5125 | 10.025 | 0.4 | 0
978.209 | 2.325 | 18.2125 | 9.125 | 11.7 | 0.1125
983.758 | 0 | 0.8125 | 0 | 2.8 | 0
989.303 | 6.525 | 24.6125 | 8.825 | 0 | 0
994.843 | 0 | 0 | 0 | 0 | 0
1000.379 | 1.525 | 0.0125 | 0.725 | 0 | 0.6125
1005.91 | 0 | 0 | 0 | 5.6 | 17.0125
1011.437 | 0 | 5.4125 | 21.025 | 18.4 | 32.2125
1016.96 | 0 | 17.8125 | 17.225 | 50.6 | 38.3125
1022.479 | 0 | 7.4125 | 28.025 | 57.9 | 73.0125
1027.993 | 22.825 | 0.5125 | 47.725 | 86.1 | 96.6125
1033.502 | 0 | 7.6125 | 46.325 | 95.1 | 111.6125
1039.008 | 0.025 | 36.5125 | 94.425 | 155.1 | 177.8125
1044.509 | 5.225 | 36.7125 | 111.525 | 172.5 | 188.8125
1050.006 | 3.625 | 40.9125 | 118.725 | 193.3 | 212.2125
1055.498 | 12.825 | 37.2125 | 131.625 | 231.6 | 219.6125
1060.986 | 8.425 | 61.8125 | 152.825 | 253.7 | 266.7125
1066.47 | 1.625 | 64.2125 | 145.025 | 235.3 | 234.3125
1071.949 | 36.325 | 106.2125 | 142.025 | 248.5 | 278.9125
1077.424 | 18.625 | 86.4125 | 132.025 | 219.4 | 245.2125
1082.895 | 21.425 | 44.7125 | 105.125 | 187.1 | 226.7125
1088.362 | 11.125 | 56.4125 | 111.125 | 175.5 | 204.3125
1093.824 | 0 | 38.7125 | 85.725 | 147.8 | 116.7125
1099.282 | 0.025 | 0.9125 | 32.525 | 126.5 | 111.9125
1104.735 | 28.825 | 41.1125 | 66.325 | 91.2 | 97.1125
1110.184 | 5.425 | 26.1125 | 28.525 | 75.9 | 61.0125
1115.63 | 21.925 | 0.8125 | 21.225 | 57.2 | 38.3125
1121.07 | 0 | 2.4125 | 0 | 23.3 | 10.0125
1126.507 | 16.425 | 10.5125 | 1.525 | 24.7 | 4.2125
1131.939 | 0 | 1.8125 | 0 | 0 | 0
1137.367 | 3.225 | 21.9125 | 0 | 9.9 | 0
1142.791 | 26.425 | 16.9125 | 7.525 | 0.6 | 3.1125
1148.21 | 0 | 0 | 0 | 0 | 5.0125
1153.625 | 44.625 | 38.7125 | 27.525 | 15.1 | 35.2125
1159.036 | 35.325 | 22.3125 | 28.125 | 34.9 | 28.6125
1164.443 | 25.625 | 0 | 0 | 0 | 9.6125
1169.845 | 26.225 | 0.6125 | 27.225 | 0.3 | 0
1175.244 | 0 | 0.3125 | 8.825 | 1.1 | 13.0125
1180.638 | 36.025 | 17.1125 | 3.325 | 24.2 | 16.1125
1186.028 | 8.325 | 17.9125 | 20.125 | 17.9 | 16.2125
1191.413 | 0 | 0 | 0 | 0 | 0
1196.795 | 0.325 | 0.5125 | 21.525 | 0 | 4.6125
1202.172 | 24.625 | 6.8125 | 23.325 | 16.2 | 25.6125
1207.545 | 38.425 | 14.4125 | 12.125 | 2.2 | 32.0125
1212.913 | 9.025 | 17.9125 | 0 | 4 | 27.5125
1218.278 | 25.225 | 11.0125 | 3.025 | 12.6 | 32.2125
1223.638 | 4.925 | 0 | 1.225 | 0 | 36.9125
1228.995 | 9.025 | 2.8125 | 0 | 0 | 41.5125
1234.347 | 0 | 8.4125 | 0 | 0 | 13.9125
1239.695 | 1.625 | 1.7125 | 4.125 | 6.7 | 25.8125
1245.038 | 0 | 18.6125 | 0 | 11.1 | 28.4125
1250.378 | 1.525 | 6.3125 | 0 | 13.1 | 27.7125
1255.713 | 1.825 | 8.1125 | 0 | 0 | 14.6125
1261.044 | 7.725 | 10.6125 | 6.825 | 4.1 | 0
1266.372 | 2.225 | 0 | 0 | 2.9 | 0
1271.694 | 12.725 | 1.3125 | 0 | 0 | 0
1277.013 | 12.625 | 0.4125 | 3.525 | 2.2 | 0
1282.328 | 0 | 0 | 3.925 | 0 | 0
1287.638 | 6.525 | 0 | 0 | 0 | 0
1292.945 | 1.425 | 2.0125 | 0.225 | 1.6 | 0
1298.247 | 4.225 | 0 | 4.425 | 4.4 | 0.1125
1303.545 | 0 | 0 | 0 | 5.1 | 0
1308.839 | 15.125 | 2.5125 | 0.225 | 0 | 0.3125
1314.129 | 10.225 | 0 | 3.225 | 9.3 | 5.9125
1319.415 | 0 | 11.0125 | 1.125 | 0 | 7.7125
1324.697 | 9.725 | 9.6125 | 4.925 | 10.6 | 4.8125
1329.974 | 10.625 | 10.0125 | 1.525 | 3.1 | 6.0125
1335.248 | 9.425 | 4.2125 | 0 | 0 | 2.2125
1340.517 | 8.425 | 0 | 0 | 14.5 | 2.8125
1345.783 | 0 | 0 | 0 | 1 | 0
1351.044 | 10.825 | 9.2125 | 0 | 0.8 | 0.5125
1356.301 | 8.725 | 4.4125 | 0 | 9.8 | 8.7125
1361.554 | 0.125 | 0 | 0 | 9.9 | 2.1125
1366.803 | 5.925 | 4.6125 | 3.025 | 17.7 | 14.0125
1372.048 | 0 | 1.1125 | 0 | 0 | 5.3125
1377.289 | 0.725 | 0.6125 | 0.425 | 0.2 | 0.7125
1382.526 | 3.825 | 16.6125 | 1.125 | 9.7 | 6.6125
1387.759 | 0 | 12.3125 | 0 | 0 | 0
1392.988 | 0 | 9.9125 | 0 | 2.3 | 0.3125
1398.212 | 0 | 4.0125 | 0 | 7.5 | 3.3125
1403.433 | 0 | 0 | 0 | 0 | 0
1408.65 | 0 | 8.6125 | 0 | 0.8 | 0.2125
1413.862 | 2.525 | 0 | 0 | 1.9 | 0
1419.071 | 6.225 | 0 | 0 | 2.8 | 0.4125
1424.276 | 2.025 | 3.7125 | 0 | 3.6 | 12.4125
1429.476 | 0 | 3.9125 | 0 | 10.1 | 4.3125
1434.673 | 9.125 | 0.3125 | 3.525 | 14 | 10.2125
1439.866 | 0 | 5.1125 | 0 | 2.4 | 5.6125
1445.054 | 2.125 | 0.7125 | 0 | 10.1 | 7.0125
1450.239 | 0 | 0 | 0 | 0.5 | 0
1455.419 | 9.425 | 12.0125 | 7.525 | 11.7 | 8.4125
1460.596 | 0 | 0 | 0 | 0 | 7.3125
1465.769 | 0 | 0 | 0.325 | 0 | 0
1470.937 | 13.125 | 0 | 0 | 15.1 | 0.9125
1476.102 | 12.125 | 16.7125 | 1.825 | 18.2 | 9.1125
1481.263 | 0 | 1.6125 | 1.425 | 0 | 0
1486.419 | 0 | 0 | 1.925 | 0.6 | 1.5125
1491.572 | 12.325 | 13.0125 | 6.225 | 11.9 | 10.3125
1496.721 | 10.125 | 5.6125 | 1.325 | 0 | 9.9125
1501.866 | 9.925 | 4.3125 | 0 | 0 | 5.8125
1507.007 | 0 | 0 | 7.525 | 0 | 0
1512.144 | 13.925 | 4.6125 | 8.825 | 7.2 | 14.9125
1517.277 | 0 | 0 | 0 | 0 | 2.8125
1522.406 | 0 | 0.0125 | 1.925 | 1.8 | 10.4125
1527.531 | 2.125 | 8.7125 | 14.125 | 4.8 | 12.7125
1532.652 | 6.225 | 15.3125 | 23.825 | 16.4 | 4.3125
1537.769 | 0.525 | 0 | 0 | 0 | 0
1542.883 | 17.325 | 14.5125 | 25.825 | 14.3 | 22.1125
1547.992 | 8.325 | 0 | 15.825 | 4.7 | 5.1125
1553.098 | 0 | 0 | 8.325 | 1 | 0
1558.199 | 15.325 | 4.3125 | 3.725 | 7.7 | 6.4125
1563.297 | 0 | 0 | 0.925 | 0 | 0
1568.391 | 9.325 | 3.9125 | 8.525 | 11.7 | 0.8125
1573.481 | 0 | 1.8125 | 1.325 | 1.1 | 4.3125
1578.567 | 9.325 | 0 | 0.725 | 0.6 | 0
1583.649 | 9.725 | 10.0125 | 15.225 | 13 | 0.4125
1588.728 | 3.725 | 12.0125 | 15.325 | 7.7 | 0
1593.802 | 6.525 | 0 | 15.025 | 0.4 | 0
1598.872 | 1.625 | 8.6125 | 10.725 | 11.1 | 0.8125
1603.939 | 0.925 | 8.7125 | 8.525 | 11.4 | 13.3125
1609.002 | 1.625 | 0 | 0.125 | 0 | 0
1614.061 | 5.225 | 0 | 6.725 | 0.1 | 1.8125
1619.116 | 1.125 | 9.3125 | 3.625 | 11.6 | 13.2125
1624.167 | 0 | 0 | 4.325 | 11.3 | 11.9125
1629.215 | 0.825 | 6.1125 | 0 | 9.3 | 0
1634.258 | 1.025 | 0 | 1.725 | 13.3 | 11.8125
1639.298 | 13.025 | 0 | 1.525 | 3.3 | 0
1644.334 | 8.525 | 0 | 0.725 | 15.6 | 10.0125
1649.366 | 1.025 | 0 | 2.425 | 3 | 0
1654.394 | 3.125 | 0.0125 | 4.125 | 8.3 | 1.0125
1659.418 | 0 | 7.6125 | 1.725 | 0.8 | 14.1125
1664.439 | 4.925 | 7.6125 | 0 | 13.3 | 6.1125
1669.455 | 0 | 23.4125 | 19.425 | 18.9 | 18.7125
1674.468 | 4.325 | 15.6125 | 4.325 | 7.1 | 8.4125
1679.477 | 0 | 0 | 0 | 2 | 0
1684.483 | 0.025 | 12.5125 | 0.225 | 9.1 | 0.4125
1689.484 | 0 | 0 | 0 | 2.5 | 7.4125
1694.482 | 3.825 | 0 | 9.325 | 2.9 | 0.2125
1699.476 | 5.025 | 2.9125 | 12.225 | 4 | 5.4125
1704.466 | 0.225 | 0 | 4.825 | 1.9 | 0
1709.452 | 5.325 | 0.6125 | 0 | 16.9 | 6.2125
1714.435 | 5.825 | 3.3125 | 0 | 4.8 | 0
1719.414 | 0 | 0 | 0 | 1.6 | 0
1724.389 | 2.925 | 1.3125 | 0.025 | 0 | 0
1729.36 | 0 | 2.2125 | 6.225 | 4.1 | 0
1734.327 | 0 | 0.8125 | 11.925 | 0 | 0
1739.291 | 10.725 | 10.0125 | 2.325 | 0 | 0
1744.251 | 1.925 | 4.0125 | 4.125 | 0 | 0
1749.207 | 0 | 0 | 0 | 0 | 0
1754.159 | 0 | 15.9125 | 13.425 | 6.4 | 0.0125
1759.108 | 3.625 | 2.1125 | 6.025 | 2.4 | 0
1764.053 | 0 | 6.1125 | 3.425 | 3.2 | 0
1768.994 | 0 | 0 | 0 | 0 | 0
1773.932 | 7.825 | 5.5125 | 12.925 | 1.1 | 0
1778.866 | 10.325 | 2.3125 | 5.325 | 1.3 | 0.6125
1783.796 | 3.425 | 4.4125 | 4.625 | 7.9 | 8.4125
1788.722 | 0 | 0 | 0 | 0.9 | 0
1793.644 | 0 | 0.6125 | 0 | 0 | 0
1798.563 | 8.125 | 4.9125 | 2.825 | 8.8 | 13.8125