## Sheet1
Disk Diameter (nm) | 650
Periodicity (µm) | 12
Thickness (nm) | 60
Core Diameter (µm) | 105
Sensor Model | C
Integration Time (ms) | 500
Scan Average | 10
Sensor ID | M11
Test ID | 1
Connection ID | 1
Serotype | SM
Rinsate Type | Clean turkey rinsate
Date | 2026-04-21
Testing Time | 13:00
Operator | Adheesha
Notes
File Name | 1PRinsate1__0__13-01-54-627.txt | 2P1 CFU1__0__13-01-54-620.txt | 3P10 CFU1__0__13-01-54-631.txt | 4P100 CFU1__0__13-01-54-639.txt | 5P1000 CFU1__0__13-01-54-641.txt
Sample Type | Rinsate control | Bacteria sample | Bacteria sample | Bacteria sample | Bacteria sample
Special Treatment
Initial Target Concentration (CFU/mL) | 0 | 1 | 10 | 100 | 1000
Actual Concentration (CFU/mL) | 0 | 1 | 12 | 110 | 1055
Raman Shift | Relative Light intensity (a.u) | Relative Light intensity (a.u) | Relative Light intensity (a.u) | Relative Light intensity (a.u) | Relative Light intensity (a.u)
400.259 | 86.3875 | 0 | 11.1625 | 621.775 | 838.55
406.273 | 27.9875 | 0 | 121.3625 | 637.075 | 857.55
412.282 | 0 | 0 | 31.3625 | 475.675 | 739.65
418.286 | 39.0875 | 38.8375 | 96.8625 | 496.875 | 749.35
424.286 | 28.5875 | 49.9375 | 108.8625 | 298.975 | 623.45
430.28 | 0 | 46.1375 | 83.0625 | 307.475 | 517.25
436.27 | 0 | 0 | 40.1625 | 86.075 | 371.75
442.254 | 63.3875 | 68.6375 | 13.8625 | 16.075 | 344.25
448.234 | 25.4875 | 145.6375 | 89.5625 | 95.975 | 95.05
454.209 | 0 | 2.0375 | 0 | 0 | 4.45
460.179 | 0 | 188.5375 | 149.3625 | 219.175 | 144.75
466.144 | 0 | 109.8375 | 130.6625 | 110.275 | 90.05
472.104 | 14.3875 | 0 | 64.8625 | 0 | 0
478.06 | 0 | 0 | 142.8625 | 84.475 | 105.05
484.01 | 14.5875 | 0 | 110.8625 | 291.875 | 272.75
489.956 | 0 | 58.1375 | 83.8625 | 380.175 | 466.05
495.897 | 0 | 181.8375 | 443.9625 | 604.875 | 687.85
501.833 | 21.9875 | 347.5375 | 524.7625 | 721.575 | 872.95
507.764 | 109.4875 | 255.1375 | 529.5625 | 799.575 | 825.05
513.691 | 148.9875 | 142.2375 | 431.5625 | 599.875 | 431.55
519.612 | 41.8875 | 32.7375 | 105.1625 | 309.775 | 72.75
525.529 | 116.4875 | 0 | 0 | 0 | 0
531.441 | 52.4875 | 0 | 0 | 0 | 0
537.348 | 0 | 0 | 0 | 0 | 0
543.251 | 8.4875 | 0 | 0 | 0 | 0
549.148 | 15.0875 | 0 | 0 | 0 | 0
555.041 | 9.8875 | 0 | 0 | 0 | 0
560.929 | 63.2875 | 0 | 0 | 0 | 0
566.812 | 0 | 0 | 0 | 0 | 0
572.691 | 0 | 0 | 0 | 0 | 0
578.565 | 0 | 0 | 0 | 0 | 0
584.433 | 0 | 11.8375 | 14.3625 | 14.275 | 21.25
590.298 | 21.2875 | 17.8375 | 41.2625 | 75.975 | 84.45
596.157 | 17.5875 | 59.6375 | 160.6625 | 137.775 | 209.45
602.012 | 0 | 142.0375 | 194.8625 | 230.775 | 378.85
607.862 | 36.8875 | 228.4375 | 401.4625 | 355.875 | 541.25
613.707 | 26.4875 | 330.0375 | 467.0625 | 506.275 | 628.75
619.548 | 80.4875 | 294.9375 | 466.7625 | 479.675 | 591.65
625.384 | 37.4875 | 203.1375 | 361.2625 | 375.775 | 446.75
631.215 | 46.3875 | 228.9375 | 281.5625 | 314.475 | 361.25
637.041 | 0 | 87.1375 | 176.9625 | 157.975 | 143.75
642.863 | 8.1875 | 67.9375 | 75.0625 | 88.075 | 114.75
648.68 | 2.6875 | 33.3375 | 10.4625 | 11.975 | 18.25
654.492 | 0 | 0 | 0 | 0 | 0
660.3 | 2.3875 | 0 | 0 | 0 | 0
666.103 | 0 | 0 | 0 | 0 | 0
671.901 | 0 | 0 | 0 | 0 | 0
677.695 | 6.5875 | 5.1375 | 0 | 0 | 7.15
683.484 | 1.3875 | 6.2375 | 2.0625 | 0 | 9.05
689.268 | 16.4875 | 1.8375 | 0 | 0 | 0
695.047 | 0 | 2.2375 | 2.9625 | 0 | 0
700.822 | 40.9875 | 20.7375 | 26.5625 | 0 | 5.65
706.593 | 18.3875 | 4.6375 | 25.2625 | 5.275 | 0
712.358 | 0 | 3.8375 | 0 | 0 | 0.35
718.12 | 0.9875 | 18.5375 | 0.1625 | 16.175 | 22.75
723.876 | 17.1875 | 0 | 0 | 0 | 7.25
729.628 | 1.6875 | 15.4375 | 2.2625 | 0.975 | 3.55
735.375 | 19.6875 | 29.1375 | 24.6625 | 10.575 | 29.35
741.118 | 7.4875 | 0 | 29.5625 | 0 | 34.95
746.856 | 10.5875 | 5.9375 | 1.8625 | 3.375 | 46.65
752.589 | 6.1875 | 0.0375 | 37.6625 | 0 | 49.35
758.318 | 0 | 1.8375 | 39.4625 | 26.675 | 74.55
764.042 | 0.6875 | 36.9375 | 64.3625 | 42.075 | 83.35
769.761 | 32.2875 | 48.6375 | 116.5625 | 104.175 | 141.05
775.476 | 0 | 75.4375 | 159.2625 | 115.675 | 243.85
781.187 | 45.3875 | 151.1375 | 279.2625 | 279.575 | 387.25
786.893 | 58.5875 | 240.4375 | 348.3625 | 355.175 | 518.25
792.594 | 68.9875 | 291.3375 | 457.4625 | 472.375 | 626.55
798.291 | 61.7875 | 343.5375 | 521.7625 | 583.575 | 732.25
803.983 | 19.9875 | 346.5375 | 550.9625 | 558.075 | 686.15
809.671 | 1.5875 | 362.7375 | 538.1625 | 612.175 | 742.15
815.354 | 48.0875 | 389.8375 | 544.5625 | 558.375 | 677.15
821.032 | 84.7875 | 364.1375 | 536.0625 | 593.175 | 712.45
826.706 | 63.4875 | 329.9375 | 531.3625 | 545.575 | 681.35
832.376 | 91.3875 | 355.8375 | 527.5625 | 523.175 | 652.35
838.041 | 54.1875 | 330.1375 | 513.6625 | 520.375 | 643.15
843.701 | 48.3875 | 289.1375 | 427.4625 | 457.975 | 547.95
849.357 | 27.2875 | 223.2375 | 358.0625 | 430.975 | 476.15
855.008 | 51.3875 | 221.8375 | 324.4625 | 364.675 | 428.45
860.655 | 21.1875 | 157.7375 | 234.1625 | 278.075 | 337.45
866.298 | 10.8875 | 133.0375 | 188.9625 | 202.575 | 210.85
871.936 | 0 | 72.7375 | 98.7625 | 136.775 | 137.85
877.569 | 1.3875 | 39.4375 | 69.8625 | 103.175 | 84.45
883.198 | 3.1875 | 50.4375 | 34.4625 | 58.575 | 41.15
888.823 | 5.3875 | 0 | 0 | 31.775 | 15.55
894.443 | 4.7875 | 0 | 1.6625 | 32.975 | 3.95
900.058 | 0.6875 | 1.7375 | 8.2625 | 12.775 | 14.05
905.669 | 10.2875 | 8.7375 | 0 | 0 | 0
911.276 | 7.7875 | 2.4375 | 6.8625 | 6.675 | 1.55
916.878 | 0 | 0 | 7.0625 | 0 | 0
922.476 | 14.0875 | 0 | 7.2625 | 3.675 | 0
928.069 | 4.8875 | 0 | 0 | 9.975 | 0
933.658 | 0 | 0.7375 | 0.2625 | 5.775 | 0
939.242 | 12.3875 | 11.0375 | 15.7625 | 10.675 | 0
944.822 | 14.0875 | 9.8375 | 1.9625 | 4.975 | 0
950.397 | 1.7875 | 0.6375 | 0 | 14.675 | 0
955.969 | 0.0875 | 18.2375 | 8.8625 | 18.875 | 0
961.535 | 5.9875 | 19.5375 | 3.1625 | 20.775 | 0
967.097 | 0 | 5.1375 | 0 | 2.875 | 0
972.655 | 0.1875 | 0 | 1.5625 | 14.775 | 0
978.209 | 0 | 0 | 0 | 0 | 0
983.758 | 15.5875 | 9.9375 | 0 | 24.175 | 0
989.303 | 28.1875 | 7.0375 | 4.6625 | 29.375 | 0
994.843 | 19.5875 | 0.3375 | 14.6625 | 13.775 | 0
1000.379 | 19.3875 | 18.8375 | 6.9625 | 17.575 | 0
1005.91 | 0 | 0 | 0 | 0 | 0
1011.437 | 25.6875 | 7.3375 | 16.3625 | 41.275 | 20.05
1016.96 | 14.1875 | 8.1375 | 34.2625 | 33.975 | 15.25
1022.479 | 0 | 3.3375 | 56.0625 | 46.675 | 52.55
1027.993 | 1.6875 | 0 | 67.3625 | 75.875 | 80.85
1033.502 | 7.6875 | 20.9375 | 77.3625 | 119.675 | 140.95
1039.008 | 0 | 0 | 122.5625 | 132.475 | 142.25
1044.509 | 25.6875 | 0 | 154.4625 | 171.675 | 187.35
1050.006 | 22.3875 | 35.9375 | 187.0625 | 183.575 | 217.75
1055.498 | 24.4875 | 0 | 183.8625 | 191.275 | 222.85
1060.986 | 17.0875 | 24.8375 | 192.8625 | 208.475 | 240.45
1066.47 | 20.2875 | 0 | 199.2625 | 203.475 | 210.55
1071.949 | 11.4875 | 6.2375 | 186.7625 | 214.875 | 243.25
1077.424 | 11.0875 | 0 | 154.3625 | 210.675 | 211.85
1082.895 | 0.1875 | 0 | 145.5625 | 155.175 | 177.65
1088.362 | 0.3875 | 0 | 129.3625 | 170.575 | 170.95
1093.824 | 16.9875 | 0 | 126.1625 | 148.675 | 141.45
1099.282 | 0 | 0 | 77.1625 | 114.275 | 94.05
1104.735 | 29.3875 | 14.9375 | 78.6625 | 113.675 | 90.05
1110.184 | 20.7875 | 0 | 67.2625 | 77.075 | 46.45
1115.63 | 5.7875 | 6.4375 | 44.5625 | 56.175 | 46.15
1121.07 | 0 | 0 | 27.3625 | 19.975 | 9.55
1126.507 | 0 | 0 | 15.3625 | 17.975 | 0
1131.939 | 0.7875 | 0 | 0 | 0 | 7.75
1137.367 | 10.3875 | 4.2375 | 15.8625 | 29.475 | 20.75
1142.791 | 7.9875 | 2.3375 | 0 | 0 | 0
1148.21 | 0.4875 | 17.3375 | 0 | 0 | 0
1153.625 | 0 | 13.4375 | 0 | 16.575 | 4.65
1159.036 | 19.6875 | 15.5375 | 13.8625 | 9.675 | 32.75
1164.443 | 14.1875 | 28.5375 | 7.4625 | 12.675 | 41.45
1169.845 | 30.6875 | 21.6375 | 15.9625 | 26.975 | 37.95
1175.244 | 13.0875 | 29.7375 | 11.7625 | 31.775 | 31.65
1180.638 | 0 | 5.4375 | 0 | 0 | 11.55
1186.028 | 18.3875 | 4.9375 | 0 | 0 | 4.55
1191.413 | 5.6875 | 1.3375 | 0 | 0 | 24.15
1196.795 | 33.9875 | 28.6375 | 0 | 34.075 | 63.55
1202.172 | 1.7875 | 34.7375 | 9.5625 | 15.475 | 66.65
1207.545 | 17.0875 | 42.6375 | 7.5625 | 19.475 | 71.05
1212.913 | 0 | 21.7375 | 0 | 4.775 | 70.85
1218.278 | 0 | 46.2375 | 4.5625 | 3.575 | 68.35
1223.638 | 0 | 22.4375 | 0 | 20.075 | 69.25
1228.995 | 18.1875 | 31.7375 | 0 | 8.675 | 57.85
1234.347 | 0 | 26.1375 | 0 | 12.775 | 49.05
1239.695 | 0 | 21.7375 | 0 | 0.575 | 67.95
1245.038 | 24.7875 | 27.0375 | 1.2625 | 15.175 | 60.35
1250.378 | 0 | 5.1375 | 0 | 0 | 34.85
1255.713 | 0.0875 | 2.6375 | 0 | 0 | 44.05
1261.044 | 1.9875 | 27.4375 | 0 | 0 | 28.25
1266.372 | 1.0875 | 5.8375 | 0 | 0 | 19.95
1271.694 | 8.4875 | 12.0375 | 0 | 0 | 27.45
1277.013 | 1.0875 | 8.4375 | 2.3625 | 0 | 9.15
1282.328 | 3.9875 | 14.8375 | 14.1625 | 0 | 11.55
1287.638 | 9.5875 | 0 | 0 | 0 | 1.05
1292.945 | 0 | 0 | 0 | 0 | 0.25
1298.247 | 16.6875 | 22.8375 | 21.5625 | 3.175 | 22.05
1303.545 | 0 | 12.0375 | 0 | 1.675 | 10.35
1308.839 | 18.7875 | 11.9375 | 0.1625 | 0 | 17.85
1314.129 | 3.1875 | 5.8375 | 3.7625 | 5.475 | 6.95
1319.415 | 0 | 0 | 0 | 0 | 0
1324.697 | 12.3875 | 15.0375 | 12.2625 | 0.375 | 10.85
1329.974 | 0.2875 | 13.1375 | 1.6625 | 1.875 | 6.05
1335.248 | 0 | 1.1375 | 0 | 0 | 0.25
1340.517 | 0 | 0 | 0.9625 | 0 | 0
1345.783 | 0.1875 | 2.2375 | 8.1625 | 0 | 11.05
1351.044 | 6.7875 | 12.5375 | 2.7625 | 9.475 | 11.25
1356.301 | 0 | 2.7375 | 0.7625 | 0 | 6.25
1361.554 | 0 | 3.4375 | 0 | 0 | 3.05
1366.803 | 5.5875 | 0 | 4.9625 | 4.775 | 1.05
1372.048 | 2.7875 | 0 | 7.9625 | 6.675 | 0
1377.289 | 0.7875 | 0 | 0 | 4.975 | 0
1382.526 | 17.3875 | 0.6375 | 0 | 3.775 | 4.45
1387.759 | 10.6875 | 3.6375 | 3.6625 | 3.775 | 5.65
1392.988 | 0 | 0 | 0 | 0 | 0
1398.212 | 18.7875 | 0 | 0.5625 | 0.475 | 11.75
1403.433 | 13.0875 | 4.7375 | 0 | 6.775 | 0.35
1408.65 | 8.0875 | 0 | 2.1625 | 6.075 | 3.15
1413.862 | 0 | 0 | 0 | 0 | 1.25
1419.071 | 0 | 0.6375 | 8.4625 | 10.275 | 0
1424.276 | 0.6875 | 0 | 2.7625 | 0 | 0
1429.476 | 12.6875 | 19.8375 | 5.4625 | 0 | 4.65
1434.673 | 14.6875 | 0.8375 | 0.0625 | 3.175 | 0
1439.866 | 0.6875 | 0 | 0 | 0 | 1.25
1445.054 | 0 | 6.4375 | 0 | 0 | 0
1450.239 | 6.5875 | 17.6375 | 0 | 0 | 2.25
1455.419 | 4.0875 | 21.4375 | 4.3625 | 6.175 | 3.65
1460.596 | 13.5875 | 10.1375 | 6.3625 | 13.075 | 6.25
1465.769 | 0 | 0 | 0 | 0 | 0
1470.937 | 10.8875 | 0 | 0.0625 | 5.575 | 8.25
1476.102 | 0.0875 | 8.3375 | 0.3625 | 0 | 8.65
1481.263 | 0 | 2.1375 | 0 | 0 | 9.85
1486.419 | 1.6875 | 4.0375 | 9.8625 | 8.475 | 8.15
1491.572 | 0 | 2.9375 | 0 | 1.375 | 0
1496.721 | 8.2875 | 8.5375 | 6.9625 | 9.075 | 9.85
1501.866 | 0 | 0 | 0 | 0 | 9.45
1507.007 | 1.3875 | 0 | 0 | 0 | 2.15
1512.144 | 0 | 1.7375 | 4.5625 | 7.175 | 0.85
1517.277 | 0 | 0.3375 | 2.5625 | 0 | 0
1522.406 | 0.8875 | 2.0375 | 13.7625 | 8.775 | 7.45
1527.531 | 5.4875 | 0 | 5.0625 | 2.175 | 0
1532.652 | 0 | 0 | 0 | 1.275 | 7.65
1537.769 | 0 | 5.6375 | 0 | 0 | 8.25
1542.883 | 6.7875 | 0.7375 | 10.7625 | 1.675 | 10.75
1547.992 | 5.0875 | 1.3375 | 11.0625 | 0 | 12.45
1553.098 | 0.1875 | 2.2375 | 9.3625 | 0.975 | 0
1558.199 | 3.1875 | 10.0375 | 0.1625 | 6.875 | 15.95
1563.297 | 0 | 0 | 0 | 0 | 7.85
1568.391 | 0 | 0 | 5.0625 | 24.475 | 12.85
1573.481 | 5.1875 | 0.8375 | 6.8625 | 3.775 | 12.55
1578.567 | 0 | 0 | 0.6625 | 0 | 3.35
1583.649 | 0 | 0.6375 | 0 | 5.375 | 0.25
1588.728 | 0 | 0 | 10.2625 | 0 | 0
1593.802 | 1.9875 | 0 | 0 | 0 | 14.85
1598.872 | 18.5875 | 11.6375 | 0.5625 | 1.275 | 14.35
1603.939 | 3.5875 | 12.4375 | 7.6625 | 10.975 | 13.45
1609.002 | 6.2875 | 6.5375 | 0 | 2.775 | 2.45
1614.061 | 0 | 0 | 0 | 0 | 0
1619.116 | 0.0875 | 1.1375 | 6.0625 | 1.875 | 4.95
1624.167 | 1.1875 | 0 | 0 | 0 | 0
1629.215 | 0 | 0 | 0 | 0 | 0.75
1634.258 | 20.7875 | 19.7375 | 15.3625 | 11.375 | 17.85
1639.298 | 2.5875 | 0 | 6.9625 | 0 | 0
1644.334 | 6.7875 | 3.5375 | 14.0625 | 5.075 | 0
1649.366 | 0.3875 | 0 | 0.8625 | 0 | 0.45
1654.394 | 10.5875 | 3.1375 | 19.4625 | 2.875 | 13.05
1659.418 | 1.6875 | 0 | 9.6625 | 0 | 0
1664.439 | 2.0875 | 18.9375 | 2.2625 | 4.575 | 8.05
1669.455 | 0 | 0.7375 | 7.5625 | 0 | 1.75
1674.468 | 5.3875 | 4.7375 | 10.2625 | 15.275 | 10.75
1679.477 | 2.3875 | 0.0375 | 5.8625 | 1.275 | 3.15
1684.483 | 0 | 0 | 0 | 0 | 0
1689.484 | 9.3875 | 3.7375 | 10.9625 | 18.575 | 10.85
1694.482 | 0 | 0 | 0 | 0 | 0
1699.476 | 0 | 0.9375 | 1.5625 | 0.575 | 0.05
1704.466 | 0 | 2.4375 | 4.3625 | 3.975 | 2.45
1709.452 | 0.6875 | 3.8375 | 7.4625 | 3.375 | 2.05
1714.435 | 3.8875 | 0.3375 | 0 | 2.175 | 0.95
1719.414 | 0.5875 | 0.1375 | 1.1625 | 4.275 | 0
1724.389 | 11.3875 | 12.0375 | 15.0625 | 12.075 | 1.85
1729.36 | 5.8875 | 8.0375 | 17.6625 | 9.275 | 2.55
1734.327 | 0.4875 | 5.3375 | 14.5625 | 9.175 | 0
1739.291 | 0 | 0 | 0 | 0 | 0
1744.251 | 6.2875 | 9.9375 | 18.4625 | 15.775 | 7.15
1749.207 | 0 | 1.9375 | 0 | 0.975 | 1.55
1754.159 | 7.1875 | 8.4375 | 11.9625 | 5.975 | 9.55
1759.108 | 0 | 0.6375 | 0 | 0 | 0
1764.053 | 0.9875 | 0 | 1.3625 | 0.875 | 4.55
1768.994 | 0 | 1.5375 | 0 | 0 | 0
1773.932 | 0 | 0 | 1.1625 | 0 | 0.55
1778.866 | 0 | 0 | 0 | 0 | 0
1783.796 | 0 | 8.9375 | 9.5625 | 0 | 0
1788.722 | 1.4875 | 0 | 0 | 0 | 0
1793.644 | 0 | 0 | 0 | 0 | 0
1798.563 | 5.1875 | 0 | 1.7625 | 0 | 0