## Sheet1
Disk Diameter (nm) | 650
Periodicity (µm) | 12
Thickness (nm) | 60
Core Diameter (µm) | 105
Sensor Model | C
Integration Time (ms) | 500
Scan Average | 10
Sensor ID | S271
Test ID | 2
Connection ID | 1
Serotype | E.coli
Rinsate Type | Clean turkey rinsate
Date | 2026-05-07
Testing Time | 13:30
Operator | Adheesha
Notes
File Name | 1PRINSATE2__0__12-33-24-855.txt | 2P1 CFU2__0__12-33-24-840.txt | 3P10CFU2__0__12-33-24-840.txt | 4P100CFU2__0__12-33-24-840.txt | 5P1000CFU2__0__12-33-24-840.txt
Sample Type | Rinsate control | Bacteria sample | Bacteria sample | Bacteria sample | Bacteria sample
Special Treatment
Initial Target Concentration (CFU/mL) | 0 | 1 | 10 | 100 | 1000
Actual Concentration (CFU/mL) | 0 | 1 | 9 | 100 | 995
Raman Shift | Relative Light intensity (a.u) | Relative Light intensity (a.u) | Relative Light intensity (a.u) | Relative Light intensity (a.u) | Relative Light intensity (a.u)
400.259 | 0 | 74.3375 | 43.3875 | 626.5875 | 748.1875
406.273 | 18.4 | 76.7375 | 110.1875 | 569.2875 | 641.5875
412.282 | 2.4 | 52.0375 | 175.9875 | 515.3875 | 524.6875
418.286 | 131.7 | 204.8375 | 129.9875 | 522.8875 | 575.9875
424.286 | 21.3 | 206.7375 | 123.3875 | 412.6875 | 404.9875
430.28 | 0 | 188.8375 | 127.2875 | 307.1875 | 329.0875
436.27 | 38.9 | 107.4375 | 159.8875 | 59.7875 | 132.5875
442.254 | 2.2 | 0 | 11.4875 | 12.8875 | 14.9875
448.234 | 59.1 | 123.2375 | 258.0875 | 288.1875 | 112.7875
454.209 | 123 | 82.7375 | 128.0875 | 294.4875 | 203.0875
460.179 | 69.7 | 12.6375 | 239.3875 | 134.0875 | 223.4875
466.144 | 0 | 18.9375 | 164.1875 | 83.8875 | 169.6875
472.104 | 16.3 | 70.4375 | 115.1875 | 137.5875 | 84.3875
478.06 | 9.4 | 0 | 145.3875 | 95.7875 | 48.8875
484.01 | 0 | 0 | 57.3875 | 80.9875 | 34.1875
489.956 | 0 | 0 | 68.1875 | 97.4875 | 124.4875
495.897 | 16.8 | 61.3375 | 289.9875 | 469.8875 | 484.1875
501.833 | 77.5 | 237.2375 | 550.7875 | 513.6875 | 718.5875
507.764 | 130.3 | 499.1375 | 626.8875 | 645.2875 | 714.5875
513.691 | 293.8 | 584.0375 | 703.0875 | 501.1875 | 572.9875
519.612 | 239.8 | 529.3375 | 591.4875 | 292.5875 | 170.1875
525.529 | 242.7 | 153.1375 | 184.7875 | 13.2875 | 0
531.441 | 51.3 | 0 | 0 | 0 | 0
537.348 | 0 | 0 | 0 | 0 | 0
543.251 | 25.9 | 0 | 0 | 0 | 0
549.148 | 0 | 0 | 0 | 0 | 0
555.041 | 0 | 0 | 0 | 0 | 0
560.929 | 0 | 0 | 0 | 0 | 0
566.812 | 0 | 0 | 0 | 0 | 0
572.691 | 0 | 0 | 0 | 0 | 0
578.565 | 0 | 0 | 0 | 0 | 0
584.433 | 28.3 | 0 | 0 | 7.2875 | 0
590.298 | 0 | 0 | 0 | 0 | 22.1875
596.157 | 0 | 9.3375 | 15.7875 | 17.0875 | 90.1875
602.012 | 0 | 92.9375 | 66.3875 | 127.3875 | 212.9875
607.862 | 14.4 | 197.3375 | 281.9875 | 276.4875 | 413.6875
613.707 | 0 | 299.7375 | 383.5875 | 395.2875 | 583.4875
619.548 | 45.1 | 458.5375 | 412.6875 | 460.8875 | 619.3875
625.384 | 0 | 388.0375 | 442.5875 | 395.7875 | 533.8875
631.215 | 7.2 | 383.7375 | 365.1875 | 295.8875 | 431.5875
637.041 | 1.6 | 269.3375 | 260.3875 | 171.3875 | 234.5875
642.863 | 0 | 180.5375 | 163.6875 | 36.2875 | 94.2875
648.68 | 0 | 122.6375 | 114.2875 | 0 | 0
654.492 | 0 | 20.1375 | 23.4875 | 0 | 0
660.3 | 0 | 12.4375 | 0 | 0 | 0
666.103 | 0 | 24.8375 | 0 | 0 | 0
671.901 | 0 | 0 | 0 | 0 | 0
677.695 | 0 | 0 | 0 | 0 | 0
683.484 | 0 | 0 | 0 | 0 | 0
689.268 | 0 | 3.9375 | 3.6875 | 0 | 0
695.047 | 0 | 13.2375 | 6.9875 | 0 | 0
700.822 | 0 | 0 | 0 | 0 | 0
706.593 | 0 | 0 | 0 | 0 | 0
712.358 | 5.9 | 0 | 0 | 0 | 0
718.12 | 0 | 0 | 0 | 0 | 3.0875
723.876 | 0 | 0 | 0 | 0 | 9.7875
729.628 | 9.5 | 0 | 0 | 0 | 10.3875
735.375 | 3.5 | 0 | 0 | 21.6875 | 0
741.118 | 11.7 | 1.9375 | 0 | 6.6875 | 24.0875
746.856 | 0 | 0 | 0 | 0 | 0
752.589 | 5.4 | 6.9375 | 0.6875 | 4.1875 | 5.8875
758.318 | 0 | 4.2375 | 1.3875 | 25.8875 | 28.2875
764.042 | 0 | 0 | 0 | 0 | 4.8875
769.761 | 0.2 | 2.9375 | 3.6875 | 4.4875 | 99.6875
775.476 | 12.3 | 36.0375 | 64.5875 | 124.3875 | 157.6875
781.187 | 0 | 73.6375 | 97.0875 | 163.9875 | 246.7875
786.893 | 0.4 | 127.6375 | 204.7875 | 234.4875 | 391.9875
792.594 | 54.3 | 269.4375 | 302.6875 | 372.5875 | 558.0875
798.291 | 34.4 | 316.6375 | 399.0875 | 509.0875 | 666.3875
803.983 | 30.1 | 384.4375 | 476.1875 | 530.6875 | 766.5875
809.671 | 42.9 | 386.6375 | 484.8875 | 567.6875 | 767.6875
815.354 | 15.9 | 442.4375 | 493.4875 | 575.7875 | 813.1875
821.032 | 0 | 396.7375 | 503.2875 | 578.9875 | 796.9875
826.706 | 30 | 430.6375 | 487.2875 | 592.0875 | 781.9875
832.376 | 0 | 350.9375 | 458.0875 | 538.4875 | 701.2875
838.041 | 0 | 396.1375 | 463.8875 | 531.8875 | 685.0875
843.701 | 2.1 | 339.6375 | 450.3875 | 475.4875 | 659.6875
849.357 | 0 | 328.9375 | 400.1875 | 428.9875 | 572.9875
855.008 | 2.2 | 312.5375 | 391.4875 | 425.8875 | 554.6875
860.655 | 0 | 305.0375 | 319.9875 | 323.1875 | 428.4875
866.298 | 16.4 | 292.8375 | 294.3875 | 265.2875 | 353.5875
871.936 | 0 | 167.1375 | 181.4875 | 158.5875 | 175.1875
877.569 | 0 | 123.4375 | 98.8875 | 73.6875 | 115.3875
883.198 | 0 | 64.2375 | 46.3875 | 31.2875 | 16.0875
888.823 | 0 | 29.2375 | 36.7875 | 14.8875 | 0
894.443 | 0 | 13.7375 | 22.3875 | 1.5875 | 0
900.058 | 0 | 8.3375 | 21.7875 | 0 | 0
905.669 | 0 | 0 | 0 | 5.2875 | 0
911.276 | 0 | 0 | 0 | 0 | 0
916.878 | 0 | 2.2375 | 0 | 0 | 0
922.476 | 0 | 26.3375 | 0 | 6.1875 | 0
928.069 | 0 | 0 | 10.4875 | 2.1875 | 0
933.658 | 0 | 0 | 3.7875 | 5.7875 | 0
939.242 | 0 | 0.7375 | 17.9875 | 1.8875 | 0
944.822 | 0 | 1.3375 | 12.0875 | 0.1875 | 0
950.397 | 0 | 26.7375 | 32.8875 | 22.1875 | 0
955.969 | 0 | 14.0375 | 17.6875 | 3.2875 | 0
961.535 | 0 | 0 | 9.4875 | 0 | 0
967.097 | 0 | 0 | 4.9875 | 8.7875 | 0
972.655 | 0 | 0 | 0 | 0.4875 | 0
978.209 | 0 | 0.4375 | 0 | 21.6875 | 0
983.758 | 0 | 1.4375 | 11.8875 | 24.8875 | 0
989.303 | 0 | 17.0375 | 0 | 4.9875 | 1.0875
994.843 | 0 | 8.8375 | 0.9875 | 7.3875 | 3.1875
1000.379 | 0 | 0 | 0 | 1.5875 | 0.6875
1005.91 | 2.4 | 9.2375 | 0 | 17.0875 | 32.7875
1011.437 | 10.2 | 0 | 0 | 9.5875 | 37.8875
1016.96 | 8.5 | 0.7375 | 1.6875 | 27.2875 | 46.5875
1022.479 | 1.9 | 0 | 18.4875 | 54.6875 | 57.5875
1027.993 | 0 | 5.4375 | 40.0875 | 73.5875 | 104.0875
1033.502 | 0 | 20.0375 | 35.2875 | 94.0875 | 106.7875
1039.008 | 0 | 1.6375 | 65.2875 | 99.9875 | 151.8875
1044.509 | 24.4 | 66.1375 | 119.0875 | 193.0875 | 235.7875
1050.006 | 0 | 76.0375 | 133.5875 | 190.4875 | 247.4875
1055.498 | 0.5 | 103.3375 | 145.6875 | 204.2875 | 277.3875
1060.986 | 30.9 | 139.6375 | 179.1875 | 256.0875 | 324.8875
1066.47 | 23.2 | 161.0375 | 189.0875 | 259.5875 | 321.1875
1071.949 | 9.7 | 127.6375 | 195.1875 | 225.6875 | 272.5875
1077.424 | 2.2 | 144.7375 | 166.0875 | 217.4875 | 290.5875
1082.895 | 32.7 | 135.7375 | 173.1875 | 225.5875 | 260.0875
1088.362 | 38.9 | 146.7375 | 169.1875 | 197.6875 | 255.2875
1093.824 | 17.9 | 123.2375 | 158.2875 | 139.5875 | 209.7875
1099.282 | 13.3 | 93.4375 | 130.0875 | 137.4875 | 167.7875
1104.735 | 30.9 | 87.0375 | 82.0875 | 105.9875 | 135.9875
1110.184 | 19.8 | 60.2375 | 77.4875 | 88.7875 | 108.6875
1115.63 | 13.2 | 23.8375 | 43.5875 | 36.1875 | 53.2875
1121.07 | 8.2 | 34.0375 | 29.1875 | 31.7875 | 21.3875
1126.507 | 0 | 8.2375 | 10.8875 | 6.5875 | 1.9875
1131.939 | 3.3 | 2.5375 | 0.0875 | 0 | 0
1137.367 | 5.2 | 0 | 2.9875 | 0 | 0
1142.791 | 0.4 | 0 | 0 | 2.6875 | 0
1148.21 | 25.9 | 7.3375 | 22.7875 | 14.6875 | 11.4875
1153.625 | 3.8 | 0.8375 | 0 | 27.1875 | 0
1159.036 | 0 | 0 | 0 | 2.7875 | 3.0875
1164.443 | 26.1 | 5.6375 | 23.3875 | 61.6875 | 44.2875
1169.845 | 16.1 | 7.7375 | 0.0875 | 70.5875 | 55.0875
1175.244 | 0 | 0 | 0 | 75.0875 | 63.4875
1180.638 | 26.6 | 0 | 17.2875 | 112.5875 | 90.9875
1186.028 | 16.2 | 10.0375 | 11.6875 | 105.9875 | 99.3875
1191.413 | 0 | 0 | 0 | 93.6875 | 94.5875
1196.795 | 0 | 2.8375 | 3.6875 | 97.7875 | 101.8875
1202.172 | 0 | 11.6375 | 12.3875 | 105.5875 | 99.7875
1207.545 | 0 | 19.6375 | 18.8875 | 98.8875 | 116.9875
1212.913 | 0 | 14.5375 | 16.7875 | 90.2875 | 112.6875
1218.278 | 0 | 8.5375 | 18.2875 | 102.6875 | 117.7875
1223.638 | 0 | 16.1375 | 6.4875 | 84.2875 | 97.9875
1228.995 | 4.7 | 21.7375 | 4.2875 | 101.6875 | 100.5875
1234.347 | 15.8 | 8.9375 | 17.1875 | 84.6875 | 100.8875
1239.695 | 9.6 | 8.9375 | 22.9875 | 99.4875 | 101.3875
1245.038 | 5 | 0 | 10.2875 | 79.2875 | 78.6875
1250.378 | 18.4 | 0.4375 | 0 | 62.5875 | 66.5875
1255.713 | 16.6 | 9.0375 | 5.6875 | 57.7875 | 46.4875
1261.044 | 0 | 0 | 0 | 18.6875 | 11.6875
1266.372 | 34.5 | 5.4375 | 7.9875 | 56.7875 | 58.5875
1271.694 | 8.6 | 0 | 0 | 20.6875 | 5.1875
1277.013 | 0.8 | 0 | 0 | 20.8875 | 4.4875
1282.328 | 1.9 | 0 | 0 | 26.6875 | 14.8875
1287.638 | 9.5 | 0 | 3.8875 | 21.9875 | 7.4875
1292.945 | 7.9 | 0 | 0 | 16.9875 | 0
1298.247 | 0 | 0 | 0 | 2.1875 | 0
1303.545 | 0 | 0 | 0 | 1.2875 | 0
1308.839 | 0.9 | 0 | 2.4875 | 13.4875 | 9.8875
1314.129 | 2.7 | 0 | 1.8875 | 5.3875 | 0
1319.415 | 0 | 0 | 0 | 9.2875 | 1.1875
1324.697 | 0 | 0 | 0 | 5.9875 | 8.0875
1329.974 | 0 | 0 | 0 | 0 | 0
1335.248 | 0 | 0 | 0 | 0 | 0
1340.517 | 0 | 0 | 0 | 0.2875 | 0
1345.783 | 0 | 0 | 9.7875 | 0 | 0
1351.044 | 0 | 0 | 0.2875 | 0 | 0
1356.301 | 3.2 | 0.7375 | 22.5875 | 0.2875 | 2.3875
1361.554 | 10.7 | 18.9375 | 24.7875 | 21.2875 | 11.4875
1366.803 | 6 | 1.6375 | 6.1875 | 0.1875 | 7.3875
1372.048 | 0 | 0.1375 | 14.0875 | 0 | 0
1377.289 | 1.1 | 1.4375 | 0.6875 | 0.7875 | 0.5875
1382.526 | 19.9 | 14.0375 | 24.4875 | 14.2875 | 27.9875
1387.759 | 0 | 0.0375 | 0.3875 | 0 | 0
1392.988 | 5.7 | 11.4375 | 9.2875 | 1.2875 | 2.6875
1398.212 | 0.7 | 3.9375 | 5.8875 | 0 | 0.6875
1403.433 | 9.1 | 8.0375 | 5.8875 | 3.1875 | 16.9875
1408.65 | 5.6 | 3.7375 | 3.6875 | 3.5875 | 2.3875
1413.862 | 0 | 0 | 4.3875 | 0 | 1.1875
1419.071 | 0.3 | 0.5375 | 5.9875 | 1.6875 | 0
1424.276 | 11.7 | 9.9375 | 11.7875 | 18.3875 | 2.3875
1429.476 | 0 | 0 | 0 | 2.9875 | 0
1434.673 | 0 | 2.1375 | 1.3875 | 0 | 2.0875
1439.866 | 0 | 0 | 0 | 0 | 0
1445.054 | 0 | 0.7375 | 9.1875 | 0.6875 | 0
1450.239 | 0.7 | 6.2375 | 0 | 12.0875 | 0
1455.419 | 0.5 | 2.3375 | 0.4875 | 10.1875 | 0.6875
1460.596 | 11.1 | 11.1375 | 19.8875 | 24.8875 | 10.2875
1465.769 | 16.4 | 7.8375 | 6.5875 | 22.1875 | 16.2875
1470.937 | 10.4 | 13.6375 | 0 | 13.6875 | 7.7875
1476.102 | 0 | 7.8375 | 12.7875 | 19.8875 | 5.7875
1481.263 | 0.8 | 5.4375 | 0.2875 | 12.0875 | 8.6875
1486.419 | 12.6 | 9.1375 | 21.3875 | 12.9875 | 2.9875
1491.572 | 3.7 | 0.4375 | 0 | 11.5875 | 0.6875
1496.721 | 15.7 | 18.5375 | 4.3875 | 14.8875 | 10.8875
1501.866 | 0 | 0 | 0 | 0 | 0
1507.007 | 0 | 3.9375 | 0 | 7.3875 | 3.2875
1512.144 | 0 | 0 | 0 | 0 | 0
1517.277 | 0 | 0 | 0 | 0 | 0
1522.406 | 0 | 0 | 0 | 0 | 0
1527.531 | 0 | 0 | 0 | 0 | 0
1532.652 | 0.2 | 0 | 0.5875 | 5.5875 | 2.0875
1537.769 | 7 | 0 | 4.0875 | 0 | 4.6875
1542.883 | 3.7 | 0 | 2.7875 | 0 | 0.6875
1547.992 | 0 | 0 | 10.0875 | 4.4875 | 6.7875
1553.098 | 9.8 | 0.1375 | 12.1875 | 0 | 1.6875
1558.199 | 9.4 | 8.0375 | 9.6875 | 0.9875 | 0
1563.297 | 13 | 14.5375 | 4.5875 | 16.4875 | 25.7875
1568.391 | 11.3 | 10.4375 | 7.9875 | 12.0875 | 12.4875
1573.481 | 0 | 9.5375 | 7.0875 | 1.0875 | 0
1578.567 | 0.9 | 0 | 0.6875 | 0.5875 | 0.2875
1583.649 | 10.2 | 13.7375 | 22.5875 | 9.6875 | 11.6875
1588.728 | 0 | 5.6375 | 16.6875 | 0 | 2.1875
1593.802 | 0 | 0 | 0 | 0 | 0
1598.872 | 0 | 0 | 6.1875 | 0 | 0
1603.939 | 0 | 0 | 0 | 0 | 1.2875
1609.002 | 0 | 2.8375 | 10.3875 | 2.9875 | 0
1614.061 | 0 | 0.6375 | 5.9875 | 0 | 3.0875
1619.116 | 13.8 | 13.3375 | 7.7875 | 0 | 0
1624.167 | 0 | 0 | 0 | 0 | 2.7875
1629.215 | 0.3 | 1.9375 | 0.4875 | 1.9875 | 8.6875
1634.258 | 10.9 | 22.4375 | 8.1875 | 15.2875 | 31.7875
1639.298 | 9.9 | 11.9375 | 14.7875 | 11.6875 | 27.7875
1644.334 | 19.1 | 30.7375 | 11.4875 | 26.7875 | 38.0875
1649.366 | 0 | 8.2375 | 0 | 3.9875 | 23.5875
1654.394 | 0 | 13.5375 | 2.3875 | 19.1875 | 35.5875
1659.418 | 13.2 | 16.5375 | 12.5875 | 8.9875 | 29.7875
1664.439 | 7.8 | 9.4375 | 2.9875 | 19.7875 | 28.9875
1669.455 | 0 | 11.6375 | 0 | 5.4875 | 18.7875
1674.468 | 2.1 | 4.8375 | 3.4875 | 6.8875 | 30.1875
1679.477 | 0 | 4.0375 | 0 | 0 | 25.8875
1684.483 | 0 | 4.6375 | 0 | 6.3875 | 18.1875
1689.484 | 1.5 | 2.5375 | 0.5875 | 1.5875 | 14.0875
1694.482 | 2.2 | 0 | 11.1875 | 2.4875 | 19.2875
1699.476 | 0 | 0 | 0 | 0 | 11.5875
1704.466 | 5.5 | 0 | 0 | 0.2875 | 8.7875
1709.452 | 0 | 0 | 0 | 0 | 3.3875
1714.435 | 0 | 0 | 0 | 0 | 0
1719.414 | 16.3 | 0.6375 | 0 | 0 | 17.2875
1724.389 | 2.9 | 4.3375 | 0 | 0 | 0.4875
1729.36 | 0 | 0 | 0 | 0 | 0
1734.327 | 9.2 | 0 | 0 | 12.7875 | 14.8875
1739.291 | 8.5 | 17.1375 | 7.0875 | 9.4875 | 14.0875
1744.251 | 9.6 | 23.9375 | 8.4875 | 18.9875 | 12.3875
1749.207 | 0 | 14.2375 | 1.5875 | 11.4875 | 6.5875
1754.159 | 0.3 | 9.5375 | 7.5875 | 0 | 3.7875
1759.108 | 3.8 | 8.2375 | 0.7875 | 0.9875 | 1.8875
1764.053 | 2.3 | 10.0375 | 11.9875 | 5.3875 | 11.1875
1768.994 | 0 | 6.5375 | 0 | 0 | 0
1773.932 | 1.7 | 0.0375 | 1.8875 | 1.9875 | 7.5875
1778.866 | 0 | 11.2375 | 0.4875 | 3.1875 | 0
1783.796 | 0.3 | 1.5375 | 9.8875 | 0 | 0
1788.722 | 8.2 | 4.3375 | 7.9875 | 1.5875 | 3.3875
1793.644 | 0 | 0 | 0 | 0 | 0
1798.563 | 0 | 0 | 0 | 0 | 0