## Sheet1
Disk Diameter (nm) | 650
Periodicity (µm) | 12
Thickness (nm) | 60
Core Diameter (µm) | 105
Sensor Model | C
Integration Time (ms) | 500
Scan Average | 10
Sensor ID | DI6
Test ID | 2
Connection ID | 1
Serotype | Mix
Rinsate Type | Clean turkey rinsate
Date | 2026-03-25
Testing Time | 01:45 AM
Operator | Adheesha
Notes
File Name | 1PRinsate__0__17-44-19-106.txt | 2P100 ppm PAA__0__17-44-19-087.txt | 3P50 ppm PAA__0__17-44-19-091.txt | 4P10 ppm PAA__0__17-44-19-101.txt | 5PMix 1000 CFU__0__17-44-19-095.txt
Sample Type | Rinsate control | Bacteria sample | Bacteria sample | Bacteria sample | Bacteria sample
Special Treatment |  | PAA 100 ppm | PAA 50 ppm | PAA 10 ppm
Initial Target Concentration (CFU/mL) | 0 | 1000 | 1000 | 1000 | 1000
Actual Concentration (CFU/mL) | 0 | 0 | 80 | 925 | 1105
Raman Shift | Relative Light intensity (a.u) | Relative Light intensity (a.u) | Relative Light intensity (a.u) | Relative Light intensity (a.u) | Relative Light intensity (a.u)
400.259 | 30.775 | 81.275 | 7.8375 | 79.9875 | 366.85
406.273 | 71.375 | 69.475 | 71.7375 | 61.5875 | 343.75
412.282 | 67.775 | 0 | 0 | 0 | 211.15
418.286 | 118.275 | 0.875 | 0 | 65.8875 | 202.65
424.286 | 51.775 | 36.975 | 39.2375 | 63.8875 | 67.45
430.28 | 15.275 | 0 | 38.5375 | 55.1875 | 0
436.27 | 0 | 0 | 0 | 0 | 38.95
442.254 | 125.375 | 59.575 | 7.8375 | 63.4875 | 63.55
448.234 | 0 | 36.975 | 21.9375 | 89.8875 | 54.85
454.209 | 11.375 | 99.575 | 0 | 118.3875 | 25.55
460.179 | 64.175 | 9.375 | 52.5375 | 17.3875 | 20.05
466.144 | 180.475 | 192.075 | 154.2375 | 157.7875 | 141.55
472.104 | 145.375 | 138.275 | 89.0375 | 0 | 64.25
478.06 | 39.675 | 0.375 | 0 | 0 | 27.65
484.01 | 4.275 | 0 | 0 | 0 | 65.95
489.956 | 70.675 | 15.775 | 39.3375 | 57.3875 | 250.25
495.897 | 109.575 | 141.075 | 138.9375 | 251.4875 | 368.35
501.833 | 146.275 | 258.775 | 315.0375 | 336.3875 | 494.25
507.764 | 83.275 | 181.075 | 310.5375 | 191.9875 | 376.55
513.691 | 20.975 | 205.575 | 113.6375 | 0 | 76.45
519.612 | 7.475 | 125.375 | 0 | 0 | 0
525.529 | 83.375 | 156.975 | 0 | 0 | 0
531.441 | 72.475 | 48.175 | 0 | 0 | 0
537.348 | 0 | 33.675 | 0 | 0 | 0
543.251 | 22.675 | 65.575 | 0 | 0 | 0
549.148 | 4.675 | 0 | 0 | 0 | 0
555.041 | 0 | 0 | 0 | 0 | 0
560.929 | 1.575 | 0 | 0 | 0 | 0
566.812 | 3.275 | 15.075 | 0 | 0 | 0
572.691 | 4.075 | 34.775 | 0 | 0 | 0
578.565 | 0.975 | 0 | 7.1375 | 0 | 0
584.433 | 12.575 | 32.875 | 52.2375 | 0 | 14.55
590.298 | 8.075 | 50.075 | 77.3375 | 13.8875 | 85.05
596.157 | 43.975 | 0.175 | 88.6375 | 131.0875 | 213.65
602.012 | 22.075 | 4.375 | 154.3375 | 276.3875 | 290.05
607.862 | 2.375 | 29.075 | 162.9375 | 258.0875 | 322.05
613.707 | 5.975 | 38.175 | 197.4375 | 334.5875 | 372.25
619.548 | 71.375 | 67.275 | 226.0375 | 340.3875 | 374.95
625.384 | 49.775 | 75.575 | 186.0375 | 273.6875 | 270.55
631.215 | 63.575 | 56.375 | 131.8375 | 206.3875 | 189.25
637.041 | 0.475 | 39.575 | 106.9375 | 85.8875 | 120.35
642.863 | 3.875 | 28.475 | 21.9375 | 50.3875 | 37.05
648.68 | 48.475 | 34.175 | 66.8375 | 80.1875 | 55.25
654.492 | 68.375 | 17.575 | 21.9375 | 27.0875 | 4.55
660.3 | 42.975 | 16.675 | 33.8375 | 19.5875 | 7.75
666.103 | 47.475 | 0 | 0 | 37.3875 | 14.65
671.901 | 23.675 | 12.875 | 0 | 16.3875 | 8.65
677.695 | 0 | 0.875 | 0.9375 | 0.8875 | 1.95
683.484 | 59.275 | 41.675 | 41.9375 | 67.6875 | 39.15
689.268 | 44.975 | 2.775 | 18.7375 | 26.1875 | 22.75
695.047 | 4.875 | 19.575 | 0 | 22.7875 | 0
700.822 | 4.675 | 0.575 | 4.7375 | 0 | 0
706.593 | 27.775 | 26.175 | 41.0375 | 2.3875 | 0
712.358 | 0 | 8.075 | 10.8375 | 0 | 0
718.12 | 26.375 | 42.875 | 46.5375 | 0 | 0
723.876 | 20.175 | 17.275 | 0.0375 | 24.6875 | 0
729.628 | 3.975 | 0.375 | 59.5375 | 5.4875 | 22.75
735.375 | 22.875 | 33.875 | 37.0375 | 0 | 1.45
741.118 | 28.775 | 36.375 | 39.2375 | 2.2875 | 0.05
746.856 | 11.775 | 49.975 | 38.7375 | 19.3875 | 17.45
752.589 | 0 | 4.975 | 0 | 2.0875 | 6.25
758.318 | 26.775 | 24.975 | 37.2375 | 52.0875 | 22.45
764.042 | 0 | 0 | 0 | 15.8875 | 2.35
769.761 | 0 | 10.175 | 2.1375 | 82.0875 | 75.75
775.476 | 29.575 | 9.775 | 48.0375 | 146.8875 | 170.05
781.187 | 28.575 | 14.575 | 101.1375 | 208.4875 | 232.35
786.893 | 4.375 | 0 | 114.2375 | 295.0875 | 322.45
792.594 | 0 | 25.175 | 133.9375 | 371.9875 | 359.75
798.291 | 44.375 | 38.475 | 181.6375 | 365.8875 | 397.85
803.983 | 22.875 | 0 | 265.5375 | 404.6875 | 462.75
809.671 | 23.275 | 31.775 | 251.5375 | 407.2875 | 451.55
815.354 | 0 | 0 | 233.8375 | 427.9875 | 439.85
821.032 | 2.775 | 0 | 246.3375 | 359.9875 | 405.25
826.706 | 0 | 30.175 | 207.8375 | 382.3875 | 375.65
832.376 | 9.275 | 24.175 | 254.7375 | 335.3875 | 382.85
838.041 | 0 | 0 | 171.6375 | 311.8875 | 313.65
843.701 | 4.775 | 16.575 | 175.6375 | 296.8875 | 322.95
849.357 | 13.575 | 0 | 165.0375 | 269.2875 | 266.05
855.008 | 28.075 | 7.675 | 133.3375 | 230.0875 | 261.35
860.655 | 36.075 | 22.875 | 86.4375 | 170.5875 | 186.25
866.298 | 17.175 | 0 | 92.3375 | 117.9875 | 124.85
871.936 | 28.975 | 10.675 | 62.6375 | 83.4875 | 62.15
877.569 | 2.275 | 0 | 0 | 29.8875 | 15.65
883.198 | 0.875 | 0 | 2.3375 | 34.0875 | 0
888.823 | 14.775 | 0 | 15.9375 | 0 | 2.95
894.443 | 23.675 | 18.075 | 0 | 1.6875 | 6.15
900.058 | 5.575 | 0.575 | 1.2375 | 7.5875 | 13.75
905.669 | 3.975 | 18.075 | 8.5375 | 8.5875 | 2.95
911.276 | 0 | 0.375 | 0 | 1.7875 | 0
916.878 | 0 | 30.675 | 0 | 0 | 2.45
922.476 | 12.075 | 20.375 | 0 | 8.3875 | 5.85
928.069 | 21.175 | 19.575 | 9.8375 | 6.5875 | 20.15
933.658 | 0 | 15.975 | 0 | 7.9875 | 6.55
939.242 | 0.575 | 18.975 | 5.2375 | 16.9875 | 0
944.822 | 0 | 0 | 0 | 0 | 0.05
950.397 | 8.975 | 23.575 | 8.2375 | 15.1875 | 15.55
955.969 | 11.875 | 0 | 0 | 0 | 0
961.535 | 4.875 | 2.775 | 0 | 0 | 5.35
967.097 | 12.475 | 11.175 | 0.4375 | 0 | 12.45
972.655 | 0.075 | 8.375 | 0 | 4.5875 | 0
978.209 | 0 | 0 | 1.4375 | 21.7875 | 22.65
983.758 | 0.375 | 13.575 | 0 | 0 | 0
989.303 | 7.275 | 11.675 | 0 | 0 | 17.95
994.843 | 11.075 | 20.175 | 9.8375 | 16.2875 | 7.85
1000.379 | 0 | 0 | 3.9375 | 0 | 0
1005.91 | 0.575 | 0 | 0 | 8.8875 | 0.25
1011.437 | 4.975 | 7.375 | 0 | 0 | 14.65
1016.96 | 0 | 15.375 | 9.4375 | 0 | 25.35
1022.479 | 14.075 | 18.675 | 1.9375 | 13.1875 | 52.05
1027.993 | 0 | 0 | 3.9375 | 5.4875 | 54.35
1033.502 | 2.275 | 29.275 | 27.7375 | 7.3875 | 109.45
1039.008 | 6.775 | 7.875 | 0 | 15.7875 | 74.35
1044.509 | 17.275 | 0 | 0 | 37.0875 | 122.55
1050.006 | 17.675 | 17.275 | 15.2375 | 29.5875 | 133.55
1055.498 | 0.675 | 11.075 | 17.0375 | 4.4875 | 138.35
1060.986 | 24.875 | 41.075 | 39.5375 | 43.0875 | 154.55
1066.47 | 0 | 0 | 0 | 6.4875 | 123.55
1071.949 | 24.375 | 2.875 | 3.5375 | 63.3875 | 155.45
1077.424 | 0 | 0 | 14.1375 | 25.6875 | 119.65
1082.895 | 3.175 | 1.575 | 15.6375 | 32.0875 | 123.75
1088.362 | 0 | 0 | 0 | 10.0875 | 96.35
1093.824 | 8.875 | 11.075 | 11.3375 | 23.4875 | 80.65
1099.282 | 10.875 | 0 | 0 | 6.3875 | 40.35
1104.735 | 3.975 | 0 | 5.6375 | 0 | 38.75
1110.184 | 0 | 2.075 | 2.7375 | 0 | 23.05
1115.63 | 29.675 | 0 | 25.9375 | 0 | 35.15
1121.07 | 13.575 | 0 | 0 | 0 | 20.15
1126.507 | 0 | 0 | 0 | 0 | 0
1131.939 | 1.075 | 0 | 0 | 0 | 0
1137.367 | 1.175 | 1.875 | 0 | 0 | 0
1142.791 | 14.775 | 2.675 | 0 | 0 | 0
1148.21 | 30.175 | 6.775 | 9.6375 | 21.3875 | 0
1153.625 | 15.475 | 0 | 0 | 5.3875 | 4.15
1159.036 | 0 | 19.175 | 0 | 13.7875 | 0
1164.443 | 31.775 | 36.875 | 13.4375 | 36.7875 | 16.05
1169.845 | 0 | 0 | 0 | 9.1875 | 0
1175.244 | 1.375 | 0.475 | 0 | 0.9875 | 2.15
1180.638 | 0 | 1.775 | 3.2375 | 8.2875 | 3.15
1186.028 | 0 | 25.175 | 0 | 2.5875 | 9.85
1191.413 | 3.275 | 14.975 | 1.3375 | 21.0875 | 0
1196.795 | 0 | 9.275 | 25.9375 | 2.1875 | 17.65
1202.172 | 0.075 | 0 | 21.3375 | 3.8875 | 10.65
1207.545 | 14.575 | 26.875 | 41.6375 | 19.1875 | 3.45
1212.913 | 14.775 | 36.275 | 36.4375 | 38.4875 | 29.65
1218.278 | 11.875 | 16.375 | 14.2375 | 18.4875 | 25.15
1223.638 | 0 | 0 | 31.2375 | 5.3875 | 17.65
1228.995 | 1.375 | 0.375 | 12.8375 | 8.6875 | 5.55
1234.347 | 0 | 0 | 19.2375 | 4.1875 | 26.45
1239.695 | 0 | 0 | 0 | 2.2875 | 8.45
1245.038 | 7.675 | 12.475 | 26.3375 | 17.5875 | 14.95
1250.378 | 0 | 0 | 7.4375 | 21.1875 | 3.25
1255.713 | 3.575 | 0.075 | 14.9375 | 5.8875 | 19.75
1261.044 | 0 | 0 | 0 | 0.7875 | 0
1266.372 | 13.775 | 3.475 | 0 | 8.7875 | 6.25
1271.694 | 3.075 | 0 | 16.7375 | 8.4875 | 0
1277.013 | 0.675 | 0 | 1.7375 | 7.5875 | 1.85
1282.328 | 6.275 | 0 | 1.9375 | 0.1875 | 0.05
1287.638 | 15.575 | 11.975 | 18.1375 | 18.9875 | 25.55
1292.945 | 0 | 0.075 | 0 | 0 | 3.55
1298.247 | 0.775 | 0.375 | 0 | 0 | 0
1303.545 | 8.275 | 8.175 | 3.2375 | 0 | 4.05
1308.839 | 9.175 | 13.175 | 0 | 0 | 4.45
1314.129 | 0 | 0 | 0 | 0 | 0
1319.415 | 0.075 | 0 | 0 | 3.0875 | 8.35
1324.697 | 4.675 | 14.975 | 0 | 5.7875 | 6.05
1329.974 | 0.575 | 0 | 0 | 0 | 8.15
1335.248 | 18.675 | 0.175 | 1.1375 | 1.8875 | 13.45
1340.517 | 17.575 | 5.475 | 0.5375 | 12.6875 | 9.75
1345.783 | 11.275 | 11.275 | 7.2375 | 8.4875 | 13.35
1351.044 | 0 | 10.875 | 6.5375 | 6.9875 | 0.35
1356.301 | 0 | 0 | 0 | 0 | 0
1361.554 | 7.175 | 19.175 | 18.5375 | 20.7875 | 8.45
1366.803 | 14.175 | 6.475 | 0 | 7.2875 | 2.35
1372.048 | 19.375 | 7.475 | 0 | 1.2875 | 0
1377.289 | 16.975 | 0 | 3.5375 | 0 | 6.85
1382.526 | 23.375 | 22.075 | 14.4375 | 22.8875 | 18.65
1387.759 | 26.375 | 20.275 | 0.0375 | 0 | 5.75
1392.988 | 5.375 | 0 | 0 | 0 | 5.25
1398.212 | 0 | 0 | 0 | 0 | 0
1403.433 | 7.975 | 0.775 | 0 | 0 | 0
1408.65 | 14.875 | 3.275 | 7.1375 | 0 | 3.15
1413.862 | 21.375 | 7.075 | 1.9375 | 0 | 17.45
1419.071 | 2.775 | 0.075 | 0 | 1.2875 | 0
1424.276 | 11.075 | 13.775 | 6.5375 | 4.7875 | 18.65
1429.476 | 0 | 0 | 0 | 0 | 0
1434.673 | 1.075 | 0 | 1.6375 | 0.3875 | 0.85
1439.866 | 8.175 | 1.275 | 1.4375 | 0 | 4.45
1445.054 | 0 | 0 | 0 | 0 | 0
1450.239 | 0 | 0 | 0 | 0 | 0
1455.419 | 16.675 | 28.875 | 5.3375 | 9.6875 | 8.15
1460.596 | 0 | 0 | 0 | 0 | 0
1465.769 | 0 | 0 | 0 | 0 | 0
1470.937 | 0 | 3.975 | 0 | 0 | 2.75
1476.102 | 0.675 | 2.675 | 0 | 0 | 3.15
1481.263 | 0 | 1.775 | 0 | 0 | 1.55
1486.419 | 11.375 | 0 | 7.6375 | 0 | 1.05
1491.572 | 7.875 | 4.575 | 14.6375 | 5.6875 | 18.95
1496.721 | 0 | 0 | 0 | 0 | 0
1501.866 | 0.275 | 7.775 | 19.6375 | 0 | 23.55
1507.007 | 5.475 | 3.875 | 2.3375 | 0 | 5.85
1512.144 | 0 | 0 | 3.7375 | 3.1875 | 1.45
1517.277 | 0 | 0 | 0.2375 | 0 | 0
1522.406 | 0 | 0 | 0 | 0 | 2.95
1527.531 | 9.175 | 12.575 | 3.0375 | 0 | 5.55
1532.652 | 4.375 | 8.475 | 6.7375 | 0.6875 | 4.25
1537.769 | 3.775 | 0 | 3.5375 | 0 | 1.15
1542.883 | 0 | 0 | 0 | 0 | 0
1547.992 | 0.775 | 5.075 | 6.0375 | 8.3875 | 11.15
1553.098 | 1.575 | 1.275 | 7.7375 | 7.2875 | 17.35
1558.199 | 4.875 | 0 | 9.0375 | 0.2875 | 0
1563.297 | 1.075 | 1.675 | 0 | 8.7875 | 0
1568.391 | 10.875 | 11.575 | 1.1375 | 22.1875 | 15.05
1573.481 | 0 | 0 | 1.6375 | 7.0875 | 3.05
1578.567 | 0 | 12.075 | 17.6375 | 16.6875 | 6.95
1583.649 | 0 | 0 | 0 | 0 | 0
1588.728 | 4.875 | 14.875 | 31.2375 | 22.7875 | 12.55
1593.802 | 2.975 | 12.175 | 14.0375 | 12.7875 | 6.15
1598.872 | 0 | 16.475 | 6.0375 | 13.2875 | 0
1603.939 | 14.075 | 0 | 2.8375 | 0 | 8.25
1609.002 | 0 | 0 | 0 | 0 | 0
1614.061 | 0.575 | 8.575 | 8.6375 | 2.3875 | 0.15
1619.116 | 8.475 | 0 | 2.4375 | 9.0875 | 0
1624.167 | 7.975 | 3.975 | 6.5375 | 14.2875 | 4.65
1629.215 | 0 | 0 | 0 | 0 | 4.85
1634.258 | 0.875 | 0 | 0 | 0 | 1.85
1639.298 | 20.475 | 4.475 | 8.7375 | 22.2875 | 31.95
1644.334 | 15.175 | 9.575 | 9.6375 | 10.0875 | 21.35
1649.366 | 0 | 0 | 0 | 0 | 0
1654.394 | 0 | 0.275 | 5.4375 | 1.3875 | 21.65
1659.418 | 4.875 | 1.875 | 0 | 0 | 15.75
1664.439 | 0 | 1.975 | 1.8375 | 14.4875 | 4.85
1669.455 | 2.875 | 2.775 | 0.6375 | 2.3875 | 0
1674.468 | 5.175 | 0 | 0 | 0 | 11.25
1679.477 | 0 | 0 | 9.5375 | 10.1875 | 0
1684.483 | 21.275 | 7.475 | 12.6375 | 4.4875 | 5.45
1689.484 | 12.375 | 0 | 2.5375 | 0 | 0
1694.482 | 0 | 5.975 | 2.9375 | 0.0875 | 0
1699.476 | 4.575 | 1.175 | 3.6375 | 0 | 0.85
1704.466 | 0 | 0 | 3.9375 | 0.8875 | 0
1709.452 | 0 | 7.475 | 0 | 5.7875 | 4.75
1714.435 | 8.875 | 20.875 | 21.4375 | 18.3875 | 3.15
1719.414 | 14.275 | 4.775 | 8.3375 | 17.9875 | 0
1724.389 | 2.075 | 0 | 0 | 16.3875 | 7.35
1729.36 | 0.775 | 0 | 0 | 0 | 0
1734.327 | 8.975 | 0 | 0.9375 | 15.4875 | 0.85
1739.291 | 7.575 | 0 | 3.2375 | 3.0875 | 5.45
1744.251 | 1.675 | 1.675 | 0 | 0.2875 | 0
1749.207 | 5.775 | 9.875 | 1.7375 | 4.9875 | 2.05
1754.159 | 0 | 7.975 | 2.0375 | 0.2875 | 3.85
1759.108 | 7.175 | 9.275 | 17.0375 | 9.4875 | 9.25
1764.053 | 0 | 0 | 0 | 0 | 0
1768.994 | 0 | 0 | 0 | 0 | 0.95
1773.932 | 15.675 | 7.275 | 10.6375 | 8.5875 | 11.15
1778.866 | 9.375 | 0 | 0 | 4.3875 | 3.75
1783.796 | 0 | 0 | 0 | 0 | 0
1788.722 | 7.875 | 4.675 | 4.5375 | 2.2875 | 11.15
1793.644 | 4.475 | 0 | 0 | 0 | 15.25
1798.563 | 6.775 | 0 | 0 | 6.7875 | 11.25