## Sheet1
Disk Diameter (nm) | 650
Periodicity (µm) | 12
Thickness (nm) | 60
Core Diameter (µm) | 105
Sensor Model | C
Integration Time (ms) | 500
Scan Average | 10
Sensor ID | B5
Test ID | 2
Connection ID | 1
Serotype | SE
Rinsate Type | Clean turkey rinsate
Date | 2025-11-12
Testing Time | 02:30 PM
Operator | Adheesha
Notes
File Name | PRinsate2__0__14-04-30-078.txt | PST 102__0__14-04-30-079.txt | PST 1002__0__14-04-30-082.txt | PST 10002__0__14-04-30-071.txt
Sample Type | Rinsate control | Bacteria sample | Bacteria sample | Bacteria sample
Special Treatment
Initial Target Concentration (CFU/mL) | 0 | 10 | 100 | 1000
Actual Concentration (CFU/mL) | 0 | 11 | 115 | 1022
Raman Shift | Relative Light intensity (a.u) | Relative Light intensity (a.u) | Relative Light intensity (a.u) | Relative Light intensity (a.u)
400.259 | 157.35 | 105.5875 | 109.2375 | 1476.2
406.273 | 0 | 4.9875 | 0 | 1487.4
412.282 | 0 | 24.5875 | 0 | 1382.4
418.286 | 0 | 0 | 0 | 1251.6
424.286 | 39.15 | 0 | 86.6375 | 1254.9
430.28 | 78.45 | 134.8875 | 71.7375 | 1271.7
436.27 | 52.45 | 7.3875 | 2.6375 | 1210.7
442.254 | 0 | 9.0875 | 107.6375 | 1047.2
448.234 | 10.25 | 100.6875 | 179.6375 | 1036.7
454.209 | 75.05 | 134.4875 | 193.2375 | 835
460.179 | 35.05 | 217.6875 | 311.7375 | 823.7
466.144 | 245.15 | 235.0875 | 179.7375 | 703
472.104 | 174.95 | 267.3875 | 27.1375 | 352.3
478.06 | 164.75 | 44.3875 | 70.5375 | 7.6
484.01 | 262.35 | 103.5875 | 330.3375 | 114.2
489.956 | 126.25 | 55.3875 | 334.0375 | 372.7
495.897 | 265.05 | 367.4875 | 602.9375 | 628
501.833 | 186.65 | 393.6875 | 618.6375 | 840.8
507.764 | 104.45 | 343.8875 | 595.7375 | 772.1
513.691 | 0 | 122.4875 | 316.2375 | 354.1
519.612 | 1.15 | 6.1875 | 21.0375 | 0
525.529 | 0 | 0 | 0 | 0
531.441 | 79.75 | 0 | 0 | 0
537.348 | 136.85 | 0 | 0 | 0
543.251 | 91.95 | 0 | 0 | 0
549.148 | 161.05 | 0 | 0 | 0
555.041 | 73.55 | 0 | 0 | 0
560.929 | 15.95 | 0 | 0 | 0
566.812 | 0.85 | 0 | 0 | 0
572.691 | 4.15 | 0 | 0 | 0
578.565 | 95.15 | 0 | 33.5375 | 0
584.433 | 94.95 | 8.7875 | 11.6375 | 14.5
590.298 | 165.15 | 110.2875 | 169.4375 | 162
596.157 | 173.45 | 182.9875 | 234.6375 | 333.3
602.012 | 248.65 | 256.7875 | 383.9375 | 551.1
607.862 | 222.35 | 331.3875 | 471.9375 | 675.2
613.707 | 205.35 | 441.1875 | 581.1375 | 793.8
619.548 | 124.55 | 398.8875 | 537.8375 | 653.7
625.384 | 6.65 | 221.3875 | 325.0375 | 456.6
631.215 | 0 | 165.4875 | 179.0375 | 280.3
637.041 | 0 | 106.9875 | 143.8375 | 129.3
642.863 | 0 | 22.7875 | 80.8375 | 5.5
648.68 | 32.75 | 53.1875 | 50.1375 | 0
654.492 | 0 | 15.3875 | 40.9375 | 0
660.3 | 1.15 | 4.0875 | 12.7375 | 0
666.103 | 17.25 | 0 | 29.4375 | 0
671.901 | 0 | 11.2875 | 0 | 0
677.695 | 1.25 | 0 | 0 | 0
683.484 | 0 | 0 | 4.1375 | 0
689.268 | 31.45 | 5.5875 | 40.8375 | 0
695.047 | 2.35 | 0 | 0 | 0
700.822 | 23.35 | 21.2875 | 0.3375 | 0
706.593 | 0 | 19.6875 | 29.4375 | 0
712.358 | 1.75 | 4.4875 | 8.5375 | 0
718.12 | 26.25 | 11.6875 | 14.8375 | 0
723.876 | 9.35 | 0 | 2.4375 | 0
729.628 | 19.85 | 0.8875 | 0 | 5.1
735.375 | 0 | 0 | 7.6375 | 0
741.118 | 42.95 | 39.3875 | 0 | 34.7
746.856 | 16.35 | 48.6875 | 23.2375 | 7.4
752.589 | 8.55 | 11.5875 | 0 | 4.5
758.318 | 0 | 1.2875 | 3.6375 | 19.4
764.042 | 32.45 | 63.8875 | 51.3375 | 70
769.761 | 61.95 | 83.0875 | 102.9375 | 134.6
775.476 | 77.65 | 120.4875 | 140.3375 | 198.2
781.187 | 135.65 | 186.1875 | 196.3375 | 383.8
786.893 | 113.05 | 272.9875 | 341.3375 | 559.7
792.594 | 92.95 | 362.4875 | 435.9375 | 697.7
798.291 | 48.25 | 390.8875 | 449.9375 | 737.1
803.983 | 26.05 | 412.3875 | 474.7375 | 730.7
809.671 | 0 | 382.7875 | 487.6375 | 778.6
815.354 | 1.25 | 394.0875 | 523.1375 | 736.1
821.032 | 10.25 | 372.8875 | 537.4375 | 796.3
826.706 | 0 | 354.2875 | 483.4375 | 721.6
832.376 | 8.85 | 355.3875 | 399.1375 | 687.2
838.041 | 10.65 | 271.0875 | 368.5375 | 599.5
843.701 | 1.45 | 238.7875 | 319.5375 | 515.1
849.357 | 13.65 | 245.9875 | 287.9375 | 507.2
855.008 | 0 | 138.7875 | 240.9375 | 386.4
860.655 | 0 | 111.1875 | 173.5375 | 287.9
866.298 | 6.85 | 39.0875 | 130.0375 | 217.8
871.936 | 0 | 16.5875 | 67.6375 | 117.1
877.569 | 31.75 | 33.5875 | 47.0375 | 85.5
883.198 | 0 | 17.4875 | 37.1375 | 45.4
888.823 | 0 | 0 | 11.0375 | 27.9
894.443 | 11.95 | 5.4875 | 1.4375 | 9.7
900.058 | 29.45 | 29.8875 | 16.4375 | 32.8
905.669 | 17.15 | 17.5875 | 13.7375 | 15.4
911.276 | 18.85 | 14.5875 | 26.6375 | 31
916.878 | 0 | 4.6875 | 0 | 0
922.476 | 0 | 0.2875 | 2.9375 | 3.8
928.069 | 14.15 | 22.5875 | 0 | 16.6
933.658 | 15.25 | 7.1875 | 5.8375 | 25.9
939.242 | 25.35 | 30.0875 | 29.5375 | 31.2
944.822 | 19.05 | 17.3875 | 6.2375 | 14
950.397 | 0 | 0.1875 | 0.9375 | 0.8
955.969 | 21.45 | 20.1875 | 25.9375 | 20.3
961.535 | 23.95 | 9.0875 | 24.6375 | 40.6
967.097 | 9.35 | 20.0875 | 22.3375 | 12.4
972.655 | 0 | 0 | 0 | 4.6
978.209 | 0 | 0.3875 | 0 | 0
983.758 | 20.25 | 15.5875 | 9.3375 | 0.2
989.303 | 22.25 | 16.8875 | 17.3375 | 14
994.843 | 17.75 | 15.8875 | 16.0375 | 3.8
1000.379 | 14.35 | 0 | 0 | 0.5
1005.91 | 11.15 | 0 | 1.5375 | 14.2
1011.437 | 0 | 0 | 8.2375 | 28.4
1016.96 | 23.15 | 24.6875 | 0.8375 | 80.7
1022.479 | 4.15 | 0 | 27.8375 | 97.7
1027.993 | 34.65 | 0 | 53.6375 | 121.4
1033.502 | 33.35 | 25.2875 | 84.5375 | 182
1039.008 | 0 | 9.2875 | 100.2375 | 182.3
1044.509 | 7.75 | 36.9875 | 107.6375 | 241.6
1050.006 | 4.45 | 45.1875 | 133.1375 | 239.9
1055.498 | 3.05 | 55.5875 | 156.2375 | 263.6
1060.986 | 54.15 | 51.1875 | 170.9375 | 273
1066.47 | 53.95 | 25.6875 | 163.1375 | 252.7
1071.949 | 0 | 4.3875 | 131.3375 | 229.2
1077.424 | 0 | 69.9875 | 139.2375 | 216.2
1082.895 | 9.55 | 13.4875 | 132.4375 | 206.6
1088.362 | 4.25 | 20.7875 | 102.4375 | 189.2
1093.824 | 2.15 | 2.5875 | 69.8375 | 132.5
1099.282 | 19.65 | 10.4875 | 64.9375 | 106
1104.735 | 10.65 | 0 | 18.5375 | 45.8
1110.184 | 18.35 | 0 | 20.4375 | 32.6
1115.63 | 0 | 0 | 0 | 0
1121.07 | 31.65 | 0 | 0.3375 | 9
1126.507 | 0.65 | 0 | 0 | 0
1131.939 | 30.55 | 0 | 0.7375 | 0
1137.367 | 24.45 | 6.6875 | 18.9375 | 14.8
1142.791 | 42.05 | 12.9875 | 19.2375 | 26.8
1148.21 | 46.75 | 24.3875 | 34.0375 | 14.5
1153.625 | 17.25 | 0.1875 | 28.5375 | 0
1159.036 | 2.75 | 9.7875 | 35.1375 | 7.1
1164.443 | 0 | 0 | 10.1375 | 0
1169.845 | 16.15 | 0.5875 | 0 | 0
1175.244 | 26.25 | 34.9875 | 27.4375 | 20.1
1180.638 | 9.05 | 39.8875 | 16.7375 | 0
1186.028 | 0 | 31.6875 | 31.5375 | 2.1
1191.413 | 17.55 | 36.1875 | 0 | 7.3
1196.795 | 23.95 | 8.4875 | 2.3375 | 8.7
1202.172 | 2.55 | 0 | 1.5375 | 19.3
1207.545 | 5.55 | 12.0875 | 9.0375 | 10.6
1212.913 | 0 | 0 | 0 | 4.2
1218.278 | 0 | 1.4875 | 20.1375 | 0
1223.638 | 36.75 | 8.6875 | 0 | 14.9
1228.995 | 0 | 0 | 4.2375 | 0
1234.347 | 1.85 | 3.2875 | 41.4375 | 5.3
1239.695 | 0 | 0 | 23.3375 | 0
1245.038 | 17.55 | 6.4875 | 19.8375 | 0
1250.378 | 11.05 | 16.6875 | 19.8375 | 10.1
1255.713 | 17.25 | 7.7875 | 17.4375 | 0
1261.044 | 1.45 | 0 | 14.7375 | 0
1266.372 | 0 | 2.9875 | 2.3375 | 0
1271.694 | 19.85 | 38.0875 | 31.9375 | 0
1277.013 | 5.35 | 30.8875 | 17.9375 | 0
1282.328 | 0 | 13.5875 | 16.7375 | 0
1287.638 | 2.25 | 25.1875 | 23.1375 | 0
1292.945 | 0 | 0 | 5.9375 | 0
1298.247 | 0 | 32.6875 | 16.2375 | 0
1303.545 | 0 | 0 | 0 | 0
1308.839 | 0 | 0.0875 | 19.4375 | 0.8
1314.129 | 2.65 | 10.7875 | 13.2375 | 8.1
1319.415 | 8.05 | 18.7875 | 5.9375 | 11.7
1324.697 | 0 | 1.9875 | 1.2375 | 0
1329.974 | 0.15 | 0 | 0.3375 | 1.6
1335.248 | 0.05 | 1.3875 | 7.0375 | 0.2
1340.517 | 5.45 | 4.1875 | 5.0375 | 9
1345.783 | 16.95 | 22.1875 | 10.9375 | 21.6
1351.044 | 11.85 | 11.4875 | 0 | 5.3
1356.301 | 12.25 | 2.4875 | 0 | 4.7
1361.554 | 7.05 | 11.4875 | 0 | 0
1366.803 | 0 | 0.4875 | 0.0375 | 0.1
1372.048 | 18.75 | 20.2875 | 11.5375 | 11.6
1377.289 | 28.95 | 23.5875 | 15.1375 | 9.7
1382.526 | 8.65 | 6.1875 | 8.5375 | 0
1387.759 | 0 | 0.9875 | 0 | 0
1392.988 | 16.85 | 15.3875 | 13.1375 | 8.9
1398.212 | 1.15 | 8.8875 | 0 | 0
1403.433 | 24.95 | 22.6875 | 10.1375 | 11.5
1408.65 | 0 | 0 | 0 | 0
1413.862 | 0 | 0 | 0 | 0.5
1419.071 | 6.65 | 9.8875 | 0 | 0
1424.276 | 0 | 0 | 5.4375 | 0
1429.476 | 21.95 | 16.6875 | 14.3375 | 14.1
1434.673 | 0 | 1.5875 | 0.8375 | 0
1439.866 | 4.85 | 13.4875 | 22.3375 | 2
1445.054 | 10.95 | 5.7875 | 3.7375 | 0
1450.239 | 0 | 0 | 0 | 0
1455.419 | 19.05 | 0.6875 | 7.7375 | 0
1460.596 | 13.45 | 2.8875 | 1.0375 | 12.4
1465.769 | 0.75 | 4.3875 | 0.3375 | 12.5
1470.937 | 16.75 | 18.9875 | 22.8375 | 9.8
1476.102 | 9.45 | 12.6875 | 7.5375 | 1.2
1481.263 | 0 | 0 | 14.7375 | 2.7
1486.419 | 1.35 | 0.1875 | 0 | 0.2
1491.572 | 7.05 | 2.6875 | 0 | 9.2
1496.721 | 0 | 0.1875 | 0 | 3.8
1501.866 | 12.35 | 7.4875 | 0 | 9.9
1507.007 | 12.25 | 9.6875 | 0 | 4.5
1512.144 | 1.55 | 0 | 0 | 0
1517.277 | 0 | 0.0875 | 0 | 0.8
1522.406 | 22.05 | 10.6875 | 10.8375 | 15.7
1527.531 | 17.65 | 10.8875 | 10.4375 | 9.3
1532.652 | 8.35 | 14.5875 | 1.3375 | 25.9
1537.769 | 2.15 | 4.2875 | 20.0375 | 9.4
1542.883 | 0 | 0 | 0 | 0.9
1547.992 | 13.25 | 2.4875 | 22.3375 | 16.7
1553.098 | 18.25 | 9.4875 | 13.1375 | 27.8
1558.199 | 5.55 | 0 | 1.8375 | 19.1
1563.297 | 12.85 | 0.5875 | 19.8375 | 10.3
1568.391 | 3.55 | 2.7875 | 5.2375 | 0
1573.481 | 3.45 | 0 | 0 | 10.6
1578.567 | 0 | 0.6875 | 10.0375 | 3.2
1583.649 | 17.95 | 21.0875 | 11.1375 | 17.3
1588.728 | 11.65 | 10.4875 | 10.6375 | 19.4
1593.802 | 22.35 | 19.1875 | 7.3375 | 21
1598.872 | 3.75 | 2.5875 | 0 | 20.4
1603.939 | 0 | 0.7875 | 0.1375 | 11.7
1609.002 | 12.85 | 7.2875 | 0 | 4.3
1614.061 | 0 | 0 | 2.0375 | 0.8
1619.116 | 14.85 | 4.0875 | 14.2375 | 8.7
1624.167 | 0.15 | 0 | 0.4375 | 0
1629.215 | 0 | 0.3875 | 0 | 0
1634.258 | 11.05 | 2.4875 | 19.7375 | 2.9
1639.298 | 14.25 | 16.6875 | 6.4375 | 11.9
1644.334 | 0 | 20.6875 | 14.7375 | 0
1649.366 | 0 | 2.5875 | 0 | 1.9
1654.394 | 12.75 | 0 | 0.0375 | 21.8
1659.418 | 20.65 | 11.9875 | 6.4375 | 9.4
1664.439 | 7.35 | 0 | 0 | 14.1
1669.455 | 2.15 | 3.8875 | 1.9375 | 16.6
1674.468 | 2.95 | 4.2875 | 0 | 21.5
1679.477 | 0 | 0 | 0 | 5.6
1684.483 | 0 | 0.4875 | 0 | 15.4
1689.484 | 0 | 5.0875 | 0 | 6.1
1694.482 | 0 | 3.0875 | 0 | 15.1
1699.476 | 0 | 0 | 0.8375 | 0
1704.466 | 3.15 | 5.0875 | 2.3375 | 15.3
1709.452 | 3.25 | 0 | 0 | 6
1714.435 | 0 | 1.5875 | 0 | 0.9
1719.414 | 5.95 | 3.6875 | 2.3375 | 14.9
1724.389 | 0 | 3.3875 | 7.1375 | 18.7
1729.36 | 0 | 0 | 12.7375 | 2.9
1734.327 | 2.35 | 0 | 0.7375 | 0.6
1739.291 | 16.05 | 4.5875 | 6.0375 | 6
1744.251 | 0 | 0.2875 | 0 | 0
1749.207 | 28.15 | 14.0875 | 22.2375 | 10
1754.159 | 33.05 | 14.1875 | 6.0375 | 3.5
1759.108 | 14.95 | 2.0875 | 0 | 0
1764.053 | 26.65 | 1.2875 | 11.1375 | 4.6
1768.994 | 9.65 | 5.1875 | 0 | 0
1773.932 | 6.35 | 15.4875 | 1.7375 | 0.5
1778.866 | 0 | 8.5875 | 2.3375 | 0
1783.796 | 5.35 | 0 | 0 | 0
1788.722 | 9.25 | 9.8875 | 4.2375 | 0
1793.644 | 0 | 7.3875 | 0 | 0
1798.563 | 13.85 | 12.9875 | 13.7375 | 0