## Sheet1
Disk Diameter (nm) | 650
Periodicity (µm) | 12
Thickness (nm) | 60
Core Diameter (µm) | 105
Sensor Model | C
Integration Time (ms) | 500
Scan Average | 10
Sensor ID | B9
Test ID | 1
Connection ID | 1
Serotype | SE
Rinsate Type | Clean turkey rinsate
Date | 2025-11-19
Testing Time | 09:45 AM
Operator | Adheesha
Notes
File Name | 1-PRinsate1__0__11-13-59-416.txt | 2-PST 101__0__11-13-59-422.txt | 3-PST 1001__0__11-13-59-418.txt | 4-PSE 10001__0__11-13-59-421.txt
Sample Type | Rinsate control | Bacteria sample | Bacteria sample | Bacteria sample
Special Treatment
Initial Target Concentration (CFU/mL) | 0 | 10 | 100 | 1000
Actual Concentration (CFU/mL) | 0 | 12 | 115 | 1017
Raman Shift | Relative Light intensity (a.u) | Relative Light intensity (a.u) | Relative Light intensity (a.u) | Relative Light intensity (a.u)
400.259 | 0 | 81.875 | 219.025 | 266.9125
406.273 | 57.5375 | 88.975 | 134.825 | 221.2125
412.282 | 0 | 0 | 0 | 4.4125
418.286 | 16.2375 | 0 | 9.625 | 6.3125
424.286 | 37.5375 | 56.975 | 118.725 | 85.8125
430.28 | 0 | 0 | 4.825 | 69.3125
436.27 | 48.0375 | 105.475 | 154.725 | 192.7125
442.254 | 0 | 36.275 | 119.325 | 205.8125
448.234 | 15.5375 | 67.775 | 213.625 | 277.7125
454.209 | 87.7375 | 19.375 | 182.125 | 286.6125
460.179 | 123.3375 | 198.375 | 366.325 | 314.6125
466.144 | 73.3375 | 28.475 | 209.625 | 223.5125
472.104 | 55.1375 | 0 | 33.225 | 108.1125
478.06 | 0 | 65.175 | 43.825 | 46.8125
484.01 | 59.4375 | 259.675 | 96.625 | 134.6125
489.956 | 0 | 360.575 | 346.625 | 489.9125
495.897 | 31.4375 | 549.375 | 585.825 | 885.2125
501.833 | 122.0375 | 615.575 | 695.625 | 980.3125
507.764 | 11.6375 | 462.475 | 595.625 | 772.9125
513.691 | 0 | 276.075 | 314.125 | 436.2125
519.612 | 0 | 0 | 0 | 0
525.529 | 0 | 0 | 0 | 0
531.441 | 0 | 0 | 0 | 0
537.348 | 0 | 0 | 0 | 0
543.251 | 0 | 0 | 0 | 0
549.148 | 0 | 0 | 0 | 0
555.041 | 0 | 0 | 0 | 0
560.929 | 0 | 0 | 0 | 0
566.812 | 0 | 0 | 0 | 0
572.691 | 0 | 0 | 0 | 0
578.565 | 0 | 0 | 17.825 | 23.0125
584.433 | 0 | 14.375 | 79.625 | 93.0125
590.298 | 0 | 43.775 | 125.825 | 169.4125
596.157 | 0 | 187.475 | 250.525 | 310.1125
602.012 | 0 | 179.275 | 363.925 | 495.9125
607.862 | 0 | 374.775 | 495.425 | 658.4125
613.707 | 0 | 390.575 | 553.525 | 736.6125
619.548 | 0 | 276.575 | 466.525 | 617.5125
625.384 | 0 | 215.975 | 321.025 | 465.2125
631.215 | 0 | 142.275 | 258.325 | 339.8125
637.041 | 0 | 38.175 | 104.625 | 121.5125
642.863 | 0 | 0 | 51.625 | 64.8125
648.68 | 0 | 0 | 0 | 0
654.492 | 0 | 0 | 0 | 0
660.3 | 0 | 0 | 0 | 0
666.103 | 0 | 0 | 0 | 0
671.901 | 0 | 0 | 0 | 0
677.695 | 0 | 0 | 0 | 0
683.484 | 0 | 0 | 0 | 0
689.268 | 0 | 0 | 0 | 0
695.047 | 0 | 0 | 0 | 0
700.822 | 0 | 0 | 0 | 0
706.593 | 0 | 0.175 | 5.125 | 5.8125
712.358 | 43.0375 | 27.175 | 44.425 | 48.0125
718.12 | 0.8375 | 5.875 | 6.625 | 20.5125
723.876 | 0 | 0 | 0 | 0
729.628 | 6.1375 | 11.675 | 22.125 | 40.9125
735.375 | 35.6375 | 11.875 | 41.425 | 22.2125
741.118 | 4.2375 | 8.075 | 30.825 | 23.3125
746.856 | 0 | 1.075 | 3.425 | 16.0125
752.589 | 0 | 0 | 5.125 | 6.4125
758.318 | 7.5375 | 4.575 | 48.525 | 80.8125
764.042 | 0 | 62.075 | 60.225 | 62.5125
769.761 | 0 | 61.375 | 105.325 | 136.6125
775.476 | 16.9375 | 103.575 | 181.125 | 268.4125
781.187 | 20.9375 | 181.675 | 272.325 | 405.4125
786.893 | 72.5375 | 335.675 | 430.625 | 581.5125
792.594 | 153.7375 | 335.775 | 484.725 | 708.5125
798.291 | 140.9375 | 423.975 | 574.425 | 799.4125
803.983 | 78.3375 | 427.175 | 530.625 | 843.6125
809.671 | 43.2375 | 393.975 | 578.425 | 819.3125
815.354 | 0 | 416.375 | 543.525 | 815.1125
821.032 | 15.3375 | 407.975 | 575.025 | 799.5125
826.706 | 23.7375 | 406.975 | 542.225 | 742.7125
832.376 | 7.3375 | 408.775 | 543.925 | 783.8125
838.041 | 47.0375 | 340.275 | 500.325 | 682.6125
843.701 | 26.1375 | 307.075 | 437.725 | 622.2125
849.357 | 44.2375 | 276.475 | 391.225 | 570.3125
855.008 | 46.9375 | 221.975 | 334.325 | 472.3125
860.655 | 18.4375 | 166.675 | 212.625 | 367.3125
866.298 | 0 | 131.575 | 177.125 | 237.4125
871.936 | 0 | 50.975 | 89.125 | 129.3125
877.569 | 2.6375 | 22.475 | 41.325 | 80.2125
883.198 | 0 | 0 | 0 | 32.2125
888.823 | 0 | 0 | 19.825 | 32.2125
894.443 | 4.8375 | 0 | 0 | 28.8125
900.058 | 31.4375 | 14.375 | 17.125 | 20.1125
905.669 | 14.9375 | 0 | 0 | 13.3125
911.276 | 15.4375 | 2.175 | 4.225 | 15.1125
916.878 | 4.5375 | 7.975 | 10.425 | 16.1125
922.476 | 1.7375 | 0 | 0 | 14.0125
928.069 | 17.1375 | 0 | 17.525 | 27.9125
933.658 | 9.3375 | 0 | 4.925 | 8.4125
939.242 | 33.1375 | 0 | 6.725 | 29.9125
944.822 | 0 | 0 | 0 | 4.7125
950.397 | 0 | 0 | 6.025 | 0
955.969 | 14.0375 | 0 | 18.425 | 17.9125
961.535 | 11.4375 | 0 | 16.125 | 9.8125
967.097 | 0 | 0 | 0 | 0
972.655 | 6.4375 | 0 | 10.025 | 19.2125
978.209 | 2.6375 | 0 | 0 | 0
983.758 | 0 | 0 | 0 | 8.7125
989.303 | 0 | 0 | 11.825 | 0
994.843 | 6.3375 | 0 | 0 | 0
1000.379 | 23.3375 | 0 | 0 | 0
1005.91 | 37.8375 | 16.575 | 34.025 | 13.2125
1011.437 | 48.3375 | 49.575 | 34.425 | 24.4125
1016.96 | 10.0375 | 20.575 | 27.625 | 1.0125
1022.479 | 0 | 0 | 0 | 0
1027.993 | 11.0375 | 13.475 | 35.025 | 3.6125
1033.502 | 16.7375 | 48.275 | 23.725 | 38.6125
1039.008 | 0 | 17.875 | 19.525 | 13.3125
1044.509 | 24.5375 | 54.475 | 48.225 | 44.0125
1050.006 | 0 | 0 | 25.125 | 0
1055.498 | 5.4375 | 5.375 | 32.525 | 10.8125
1060.986 | 53.3375 | 56.875 | 48.425 | 81.2125
1066.47 | 17.5375 | 50.475 | 7.025 | 59.7125
1071.949 | 51.5375 | 61.775 | 76.125 | 124.9125
1077.424 | 4.5375 | 43.575 | 28.225 | 89.6125
1082.895 | 40.1375 | 84.375 | 30.525 | 69.9125
1088.362 | 9.4375 | 54.075 | 24.625 | 87.2125
1093.824 | 56.3375 | 33.875 | 23.525 | 57.2125
1099.282 | 0 | 29.575 | 16.125 | 44.4125
1104.735 | 0 | 8.875 | 0 | 6.9125
1110.184 | 5.2375 | 0 | 0 | 3.0125
1115.63 | 0 | 7.275 | 0 | 0
1121.07 | 0 | 0 | 0 | 0
1126.507 | 0 | 0 | 0 | 0
1131.939 | 0 | 0 | 0 | 1.0125
1137.367 | 3.3375 | 0 | 0 | 0
1142.791 | 11.3375 | 0.375 | 0 | 0
1148.21 | 10.2375 | 0 | 0 | 8.9125
1153.625 | 33.7375 | 9.475 | 30.325 | 17.4125
1159.036 | 0 | 0 | 0 | 0
1164.443 | 44.9375 | 18.075 | 1.425 | 20.3125
1169.845 | 17.1375 | 23.375 | 12.825 | 37.7125
1175.244 | 21.3375 | 0 | 35.725 | 44.9125
1180.638 | 0 | 4.575 | 31.925 | 1.8125
1186.028 | 5.1375 | 3.975 | 4.825 | 6.4125
1191.413 | 9.2375 | 34.875 | 53.025 | 43.9125
1196.795 | 33.1375 | 33.475 | 53.825 | 68.1125
1202.172 | 29.1375 | 51.375 | 61.525 | 62.7125
1207.545 | 23.3375 | 26.375 | 56.825 | 44.7125
1212.913 | 20.9375 | 8.175 | 46.725 | 52.4125
1218.278 | 18.3375 | 0 | 18.425 | 33.1125
1223.638 | 0 | 0 | 0 | 0
1228.995 | 14.3375 | 8.575 | 27.325 | 27.4125
1234.347 | 0 | 0 | 16.325 | 10.9125
1239.695 | 3.7375 | 0 | 0.525 | 2.2125
1245.038 | 0 | 0 | 0 | 0
1250.378 | 0 | 0 | 7.725 | 0
1255.713 | 3.9375 | 4.475 | 0 | 13.4125
1261.044 | 19.2375 | 0 | 22.425 | 0
1266.372 | 21.9375 | 4.175 | 8.825 | 15.2125
1271.694 | 9.6375 | 13.975 | 14.225 | 0
1277.013 | 31.7375 | 11.975 | 8.325 | 0
1282.328 | 0 | 5.575 | 0 | 0
1287.638 | 0 | 0 | 3.525 | 3.1125
1292.945 | 0 | 0.375 | 0 | 0
1298.247 | 0 | 3.875 | 0 | 0
1303.545 | 19.2375 | 25.975 | 13.225 | 16.7125
1308.839 | 1.4375 | 2.975 | 0 | 5.9125
1314.129 | 0 | 1.675 | 6.025 | 1.6125
1319.415 | 0 | 0 | 4.025 | 0
1324.697 | 0 | 2.875 | 2.825 | 0
1329.974 | 0 | 0 | 0 | 3.5125
1335.248 | 9.9375 | 16.475 | 10.125 | 16.6125
1340.517 | 9.3375 | 15.375 | 14.325 | 14.3125
1345.783 | 0.9375 | 0 | 0 | 0
1351.044 | 1.7375 | 0 | 26.125 | 0
1356.301 | 17.2375 | 17.675 | 30.425 | 34.4125
1361.554 | 2.0375 | 15.875 | 16.425 | 7.5125
1366.803 | 0 | 10.775 | 18.125 | 9.3125
1372.048 | 0 | 0 | 0 | 0
1377.289 | 3.4375 | 3.575 | 2.325 | 3.9125
1382.526 | 35.2375 | 30.275 | 21.725 | 15.8125
1387.759 | 21.3375 | 24.075 | 1.925 | 7.4125
1392.988 | 24.0375 | 18.175 | 15.325 | 18.4125
1398.212 | 3.6375 | 10.975 | 8.925 | 10.9125
1403.433 | 6.7375 | 0 | 1.025 | 7.8125
1408.65 | 0 | 2.675 | 0 | 2.7125
1413.862 | 0.5375 | 8.275 | 2.425 | 1.3125
1419.071 | 16.1375 | 24.275 | 7.325 | 18.1125
1424.276 | 9.5375 | 0.975 | 0 | 0
1429.476 | 26.0375 | 47.075 | 31.825 | 41.2125
1434.673 | 0 | 11.875 | 1.525 | 12.7125
1439.866 | 2.6375 | 30.975 | 2.225 | 10.2125
1445.054 | 1.8375 | 13.875 | 0 | 0
1450.239 | 0 | 20.875 | 3.125 | 2.7125
1455.419 | 0 | 0.975 | 0 | 0
1460.596 | 2.2375 | 32.275 | 1.225 | 1.1125
1465.769 | 17.0375 | 39.375 | 13.925 | 5.6125
1470.937 | 29.0375 | 43.975 | 30.425 | 8.6125
1476.102 | 3.6375 | 33.375 | 15.325 | 15.8125
1481.263 | 20.7375 | 15.175 | 15.725 | 0
1486.419 | 8.1375 | 1.775 | 0 | 0
1491.572 | 11.4375 | 30.175 | 3.125 | 0
1496.721 | 7.0375 | 19.775 | 22.825 | 0
1501.866 | 0 | 2.075 | 0 | 0
1507.007 | 0 | 0 | 0 | 1.5125
1512.144 | 0 | 0 | 0.525 | 0
1517.277 | 3.4375 | 0 | 0 | 0
1522.406 | 0 | 1.275 | 0.225 | 0
1527.531 | 0 | 7.375 | 14.225 | 0
1532.652 | 4.8375 | 0 | 0 | 0
1537.769 | 0 | 0 | 0 | 0
1542.883 | 1.7375 | 1.275 | 5.825 | 12.5125
1547.992 | 0.2375 | 11.475 | 15.225 | 17.1125
1553.098 | 0 | 25.675 | 0 | 1.8125
1558.199 | 6.9375 | 35.475 | 2.925 | 29.1125
1563.297 | 10.5375 | 59.275 | 0.525 | 29.3125
1568.391 | 0 | 51.875 | 7.025 | 42.6125
1573.481 | 21.2375 | 50.175 | 12.825 | 52.5125
1578.567 | 9.2375 | 31.075 | 11.325 | 35.3125
1583.649 | 0 | 29.975 | 0 | 20.1125
1588.728 | 5.6375 | 36.175 | 7.625 | 24.8125
1593.802 | 7.6375 | 14.575 | 8.225 | 9.6125
1598.872 | 0 | 8.775 | 4.025 | 0
1603.939 | 0.2375 | 14.575 | 0 | 18.7125
1609.002 | 14.7375 | 17.475 | 13.925 | 4.8125
1614.061 | 0 | 1.475 | 0 | 0
1619.116 | 2.9375 | 0 | 0 | 0
1624.167 | 13.8375 | 19.775 | 0.225 | 11.4125
1629.215 | 0 | 0 | 0 | 0
1634.258 | 20.4375 | 21.075 | 2.125 | 5.3125
1639.298 | 0 | 0 | 0 | 0
1644.334 | 36.0375 | 2.175 | 3.725 | 3.8125
1649.366 | 41.8375 | 20.575 | 1.025 | 18.9125
1654.394 | 30.4375 | 13.175 | 0 | 10.5125
1659.418 | 38.6375 | 22.575 | 16.525 | 37.5125
1664.439 | 20.3375 | 28.775 | 1.425 | 6.5125
1669.455 | 45.5375 | 32.475 | 15.925 | 29.5125
1674.468 | 18.1375 | 6.475 | 0 | 22.9125
1679.477 | 25.1375 | 11.075 | 0 | 10.0125
1684.483 | 1.1375 | 0 | 0 | 3.4125
1689.484 | 41.5375 | 26.675 | 12.325 | 0
1694.482 | 4.2375 | 0 | 0 | 0
1699.476 | 11.8375 | 2.575 | 2.825 | 0
1704.466 | 0 | 0 | 0 | 0
1709.452 | 0 | 9.475 | 0.425 | 0
1714.435 | 0 | 0 | 12.625 | 14.0125
1719.414 | 9.5375 | 22.175 | 20.825 | 7.8125
1724.389 | 15.2375 | 28.975 | 17.825 | 0.0125
1729.36 | 54.8375 | 48.075 | 37.225 | 45.0125
1734.327 | 15.1375 | 6.075 | 1.725 | 0
1739.291 | 34.0375 | 14.375 | 20.325 | 15.1125
1744.251 | 0 | 1.875 | 0 | 0
1749.207 | 42.2375 | 45.175 | 25.125 | 26.4125
1754.159 | 0 | 6.175 | 0 | 0
1759.108 | 1.6375 | 0.575 | 2.925 | 1.2125
1764.053 | 23.0375 | 44.475 | 16.125 | 17.4125
1768.994 | 26.1375 | 17.675 | 9.525 | 9.6125
1773.932 | 27.9375 | 34.575 | 14.525 | 0
1778.866 | 22.0375 | 24.475 | 8.625 | 14.2125
1783.796 | 35.1375 | 16.275 | 12.525 | 10.4125
1788.722 | 0 | 0 | 0 | 0
1793.644 | 0.7375 | 2.775 | 3.525 | 4.1125
1798.563 | 17.0375 | 0 | 0 | 0