## Sheet1
Disk Diameter (nm) | 650
Periodicity (µm) | 12
Thickness (nm) | 60
Core Diameter (µm) | 105
Sensor Model | C
Integration Time (ms) | 500
Scan Average | 10
Sensor ID | B5
Test ID | 1
Connection ID | 1
Serotype | SE
Rinsate Type | Clean turkey rinsate
Date | 2025-12-18
Testing Time | 10:00 AM
Operator | Adheesha
Notes
File Name | 1PRinsate1__0__11-24-40-289.txt | 2P100 ppm1__0__11-24-40-285.txt | 3P50 ppm1__0__11-24-40-282.txt | 4P10 ppm1__0__11-24-40-285.txt | 5PSE 1000CFU1__0__11-24-40-287.txt
Sample Type | Rinsate control | Bacteria sample | Bacteria sample | Bacteria sample | Bacteria sample
Special Treatment |  | PAA 100 ppm | PAA 50 ppm | PAA 10 ppm
Initial Target Concentration (CFU/mL) | 0 | 1000 | 1000 | 1000 | 1000
Actual Concentration (CFU/mL) | 0 | 10 | 415 | 895 | 1010
Raman Shift | Relative Light intensity (a.u) | Relative Light intensity (a.u) | Relative Light intensity (a.u) | Relative Light intensity (a.u) | Relative Light intensity (a.u)
400.259 | 74.5 | 59 | 126.7875 | 183.425 | 1176.3375
406.273 | 40.9 | 0 | 0 | 157.325 | 979.5375
412.282 | 76.8 | 2.3 | 170.3875 | 126.025 | 874.7375
418.286 | 0 | 7.6 | 109.6875 | 88.925 | 734.1375
424.286 | 77.9 | 0 | 203.7875 | 186.825 | 730.4375
430.28 | 102.8 | 27.4 | 164.2875 | 225.025 | 688.5375
436.27 | 0 | 103.1 | 172.1875 | 246.825 | 532.0375
442.254 | 13.8 | 119.9 | 155.2875 | 222.625 | 462.6375
448.234 | 23 | 194.1 | 199.0875 | 157.925 | 306.7375
454.209 | 26.5 | 41.3 | 51.8875 | 125.825 | 168.9375
460.179 | 0 | 0 | 0 | 28.625 | 20.6375
466.144 | 73.7 | 16.7 | 27.8875 | 250.225 | 231.5375
472.104 | 0 | 47.6 | 36.9875 | 169.725 | 80.8375
478.06 | 25.6 | 5.1 | 0 | 39.425 | 54.9375
484.01 | 75.4 | 0 | 53.8875 | 83.925 | 104.3375
489.956 | 132.6 | 38.7 | 217.9875 | 448.525 | 448.3375
495.897 | 200.3 | 212.2 | 445.2875 | 674.025 | 749.7375
501.833 | 167.3 | 167.9 | 535.1875 | 722.425 | 894.7375
507.764 | 9.1 | 64.3 | 373.8875 | 828.625 | 721.6375
513.691 | 0 | 0 | 422.8875 | 587.725 | 497.4375
519.612 | 0 | 0 | 235.0875 | 183.625 | 117.3375
525.529 | 0 | 0 | 0 | 0 | 0
531.441 | 0 | 0 | 0 | 0 | 0
537.348 | 0 | 0 | 0 | 0 | 0
543.251 | 0 | 0 | 0 | 0 | 0
549.148 | 29.4 | 0 | 0 | 0 | 0
555.041 | 0 | 0 | 0 | 0 | 0
560.929 | 0 | 0 | 0 | 0 | 0
566.812 | 8.2 | 8.5 | 0 | 0 | 0
572.691 | 46.9 | 17.1 | 0 | 0 | 0
578.565 | 0 | 7.2 | 0 | 0 | 0
584.433 | 3 | 80.1 | 3.0875 | 0 | 0
590.298 | 64.1 | 114 | 63.9875 | 17.625 | 23.6375
596.157 | 23.4 | 134.1 | 13.4875 | 55.225 | 123.4375
602.012 | 93 | 219.1 | 199.6875 | 188.125 | 265.3375
607.862 | 113.6 | 197.4 | 188.2875 | 350.625 | 452.0375
613.707 | 90.7 | 161.3 | 306.7875 | 440.225 | 538.2375
619.548 | 23.2 | 120.9 | 260.9875 | 404.425 | 489.9375
625.384 | 0 | 76.1 | 205.5875 | 278.725 | 407.0375
631.215 | 8.6 | 27.3 | 210.7875 | 219.425 | 231.1375
637.041 | 11.2 | 89.9 | 131.8875 | 123.025 | 171.1375
642.863 | 0 | 25.1 | 70.9875 | 18.825 | 44.4375
648.68 | 0 | 18.5 | 40.2875 | 0 | 0
654.492 | 0 | 6.1 | 23.9875 | 0 | 0
660.3 | 2.2 | 1.4 | 8.5875 | 0 | 0
666.103 | 30.3 | 57.5 | 73.7875 | 0 | 0
671.901 | 4.3 | 19.6 | 41.6875 | 0 | 0
677.695 | 35.3 | 40.7 | 51.5875 | 0 | 10.6375
683.484 | 0.8 | 0 | 5.8875 | 0 | 0
689.268 | 2.6 | 0 | 0 | 0 | 2.9375
695.047 | 18.8 | 20.8 | 36.0875 | 8.325 | 32.9375
700.822 | 70.1 | 40.9 | 35.5875 | 34.725 | 27.2375
706.593 | 16.3 | 0 | 1.8875 | 1.125 | 0
712.358 | 7.9 | 20.9 | 15.0875 | 13.925 | 0
718.12 | 0 | 0 | 0 | 0 | 0
723.876 | 32.8 | 0 | 2.5875 | 24.325 | 0
729.628 | 24.5 | 5.1 | 12.8875 | 3.225 | 0
735.375 | 31.4 | 8.5 | 25.7875 | 1.625 | 0
741.118 | 33.9 | 0 | 0 | 7.325 | 0
746.856 | 21.9 | 31 | 40.7875 | 0 | 29.2375
752.589 | 0 | 0 | 15.8875 | 14.425 | 11.9375
758.318 | 0 | 0 | 2.5875 | 3.125 | 4.8375
764.042 | 2.1 | 37.6 | 40.0875 | 40.325 | 69.9375
769.761 | 1.2 | 7.1 | 68.3875 | 80.225 | 56.3375
775.476 | 0 | 2.4 | 70.0875 | 88.825 | 143.8375
781.187 | 38.3 | 94.6 | 155.4875 | 206.925 | 285.2375
786.893 | 30.8 | 124.9 | 178.6875 | 350.725 | 403.6375
792.594 | 2 | 157.5 | 261.9875 | 406.525 | 528.5375
798.291 | 52.7 | 164.4 | 254.5875 | 439.225 | 581.7375
803.983 | 0 | 140.8 | 295.9875 | 518.125 | 620.5375
809.671 | 0 | 154.9 | 315.3875 | 505.925 | 629.2375
815.354 | 19.9 | 153.5 | 382.3875 | 553.725 | 645.9375
821.032 | 0 | 149.9 | 396.7875 | 559.525 | 676.8375
826.706 | 9.9 | 137.6 | 362.8875 | 550.125 | 652.5375
832.376 | 4.3 | 146.3 | 335.3875 | 537.925 | 632.7375
838.041 | 0 | 122.3 | 318.1875 | 482.625 | 566.7375
843.701 | 28.9 | 110.9 | 281.5875 | 454.225 | 493.7375
849.357 | 0 | 92.4 | 243.1875 | 406.825 | 497.2375
855.008 | 0 | 58.3 | 235.6875 | 341.725 | 391.6375
860.655 | 0 | 27.4 | 187.9875 | 262.725 | 301.0375
866.298 | 0 | 20.1 | 127.9875 | 175.225 | 230.9375
871.936 | 0 | 0 | 59.5875 | 99.725 | 105.0375
877.569 | 0 | 0 | 0 | 33.725 | 33.9375
883.198 | 1.7 | 0 | 0.7875 | 52.025 | 64.1375
888.823 | 13.3 | 0 | 38.0875 | 52.525 | 44.7375
894.443 | 0 | 0 | 0 | 18.025 | 10.9375
900.058 | 21.6 | 0 | 3.5875 | 24.325 | 24.8375
905.669 | 0 | 0 | 0.8875 | 4.325 | 17.6375
911.276 | 17.2 | 0 | 0 | 5.125 | 12.6375
916.878 | 1.2 | 1.7 | 2.3875 | 3.225 | 2.6375
922.476 | 41.9 | 27 | 21.3875 | 29.425 | 35.4375
928.069 | 15.7 | 4.9 | 12.0875 | 26.325 | 41.0375
933.658 | 13.5 | 15.3 | 0 | 0 | 22.8375
939.242 | 0 | 0.1 | 1.6875 | 1.125 | 15.1375
944.822 | 35.8 | 26.7 | 15.3875 | 21.625 | 28.1375
950.397 | 3.4 | 0 | 0 | 0 | 1.5375
955.969 | 22.2 | 3.4 | 10.8875 | 1.125 | 12.7375
961.535 | 8.6 | 0 | 0 | 5.225 | 5.5375
967.097 | 7.9 | 1.6 | 1.9875 | 0 | 10.8375
972.655 | 0 | 5.3 | 0.2875 | 0 | 16.3375
978.209 | 0.8 | 2.7 | 0.5875 | 0 | 10.3375
983.758 | 0 | 0 | 0 | 0 | 0
989.303 | 0 | 12 | 0 | 0.825 | 0
994.843 | 18.6 | 26.9 | 22.0875 | 11.825 | 19.7375
1000.379 | 5.3 | 9.3 | 9.0875 | 0 | 10.2375
1005.91 | 0 | 0 | 0 | 0.025 | 1.1375
1011.437 | 0 | 0 | 0 | 14.925 | 0.4375
1016.96 | 24.9 | 7.4 | 14.6875 | 31.125 | 25.8375
1022.479 | 15.8 | 32.3 | 17.8875 | 71.525 | 64.7375
1027.993 | 2.8 | 12.5 | 9.7875 | 72.525 | 95.0375
1033.502 | 0 | 26.2 | 0 | 93.625 | 119.5375
1039.008 | 20.4 | 17.2 | 0 | 132.825 | 128.2375
1044.509 | 0 | 17.7 | 1.1875 | 119.525 | 153.4375
1050.006 | 2.2 | 0.7 | 0 | 143.525 | 178.6375
1055.498 | 22.8 | 41.9 | 15.1875 | 173.325 | 187.1375
1060.986 | 0 | 0 | 0 | 171.025 | 188.5375
1066.47 | 1.6 | 3 | 3.6875 | 177.925 | 221.1375
1071.949 | 0 | 14 | 0 | 176.625 | 187.6375
1077.424 | 23.8 | 13.3 | 17.0875 | 177.825 | 215.1375
1082.895 | 3.9 | 0 | 1.9875 | 179.325 | 177.9375
1088.362 | 8.9 | 0 | 1.2875 | 137.125 | 161.9375
1093.824 | 0 | 0 | 9.8875 | 128.125 | 139.7375
1099.282 | 2.2 | 0 | 0 | 110.425 | 116.5375
1104.735 | 18 | 1.2 | 0 | 90.025 | 96.2375
1110.184 | 0 | 0 | 0 | 53.125 | 38.3375
1115.63 | 3.7 | 2.9 | 0 | 56.825 | 50.7375
1121.07 | 0 | 0 | 0 | 9.525 | 0
1126.507 | 0.3 | 0 | 0 | 12.825 | 0
1131.939 | 19 | 4.6 | 0 | 9.225 | 0
1137.367 | 18.1 | 8.2 | 0 | 5.125 | 6.6375
1142.791 | 0 | 2.7 | 0 | 0 | 0
1148.21 | 0 | 0 | 2.7875 | 0 | 0
1153.625 | 19.6 | 14.3 | 0 | 14.125 | 0
1159.036 | 0 | 0 | 0 | 0 | 0
1164.443 | 21.5 | 12.6 | 0 | 0 | 12.6375
1169.845 | 13.3 | 26.3 | 16.7875 | 10.825 | 28.0375
1175.244 | 0 | 0 | 0 | 0 | 12.5375
1180.638 | 0.3 | 0 | 1.9875 | 2.825 | 0
1186.028 | 13.3 | 4.3 | 0.7875 | 7.025 | 13.9375
1191.413 | 16.3 | 0.1 | 21.0875 | 21.325 | 17.1375
1196.795 | 25.7 | 1.7 | 34.4875 | 36.625 | 40.2375
1202.172 | 23.8 | 21.1 | 49.7875 | 52.625 | 42.1375
1207.545 | 48.8 | 11.8 | 50.0875 | 53.625 | 23.4375
1212.913 | 28.9 | 12.6 | 15.0875 | 42.125 | 0
1218.278 | 13 | 17.6 | 27.3875 | 39.025 | 4.8375
1223.638 | 5.2 | 6.1 | 20.0875 | 36.225 | 6.1375
1228.995 | 0.4 | 23.9 | 5.0875 | 25.425 | 5.4375
1234.347 | 13 | 0 | 4.1875 | 10.325 | 0
1239.695 | 0.6 | 0 | 7.8875 | 7.225 | 0
1245.038 | 17.6 | 0 | 14.9875 | 24.425 | 0
1250.378 | 5.5 | 1.1 | 10.9875 | 9.025 | 0
1255.713 | 25 | 25.7 | 25.8875 | 24.125 | 0
1261.044 | 9.5 | 7.8 | 3.8875 | 19.825 | 0
1266.372 | 13.9 | 1.4 | 5.3875 | 1.925 | 0
1271.694 | 19.2 | 1.4 | 8.7875 | 2.025 | 0
1277.013 | 5.1 | 16 | 3.8875 | 9.325 | 0
1282.328 | 0.5 | 0 | 0 | 0 | 0
1287.638 | 14.8 | 1 | 2.4875 | 2.925 | 0
1292.945 | 4.2 | 14.7 | 8.6875 | 0 | 0
1298.247 | 23.4 | 11 | 9.6875 | 1.125 | 0
1303.545 | 1.6 | 0.8 | 0 | 0 | 0
1308.839 | 10.5 | 26.8 | 12.0875 | 0 | 0
1314.129 | 0.2 | 1.7 | 1.7875 | 0 | 0
1319.415 | 0 | 7.5 | 0 | 0 | 0
1324.697 | 10.7 | 3 | 0 | 0 | 0
1329.974 | 0.4 | 14.8 | 0 | 0 | 0
1335.248 | 11.9 | 8.1 | 0 | 6.525 | 2.5375
1340.517 | 13.8 | 16.9 | 12.6875 | 7.325 | 18.6375
1345.783 | 0.6 | 7 | 9.5875 | 12.525 | 0.8375
1351.044 | 0 | 0 | 0 | 0 | 3.0375
1356.301 | 1 | 21.3 | 0.6875 | 16.525 | 0
1361.554 | 20.3 | 19.3 | 14.7875 | 5.725 | 21.3375
1366.803 | 1.4 | 0 | 7.1875 | 0 | 1.7375
1372.048 | 10.5 | 0 | 12.1875 | 1.325 | 1.8375
1377.289 | 9.6 | 8.2 | 15.4875 | 5.925 | 13.5375
1382.526 | 31.3 | 18.2 | 21.0875 | 11.925 | 18.6375
1387.759 | 13.2 | 23.9 | 32.8875 | 18.925 | 22.4375
1392.988 | 16.1 | 10 | 24.7875 | 1.525 | 9.6375
1398.212 | 0 | 0.9 | 18.7875 | 10.825 | 20.8375
1403.433 | 0 | 2.3 | 11.9875 | 0 | 0
1408.65 | 4.3 | 3.7 | 0 | 0.425 | 0
1413.862 | 0 | 0.4 | 23.5875 | 0 | 7.9375
1419.071 | 6.7 | 22.9 | 14.6875 | 7.425 | 10.1375
1424.276 | 3.8 | 1.5 | 13.6875 | 3.025 | 0
1429.476 | 20.2 | 1.4 | 0 | 8.525 | 17.0375
1434.673 | 0 | 2.6 | 0 | 0 | 3.2375
1439.866 | 0 | 0 | 4.7875 | 0 | 0
1445.054 | 4.8 | 11.3 | 5.7875 | 3.625 | 10.5375
1450.239 | 3.1 | 1.6 | 0.3875 | 0 | 3.3375
1455.419 | 16.7 | 2.6 | 13.0875 | 0.825 | 21.5375
1460.596 | 4.5 | 0 | 8.5875 | 8.125 | 0
1465.769 | 0 | 6.8 | 3.6875 | 0.925 | 0.6375
1470.937 | 20.1 | 8.9 | 16.9875 | 24.125 | 12.2375
1476.102 | 22.8 | 21.6 | 24.0875 | 21.425 | 20.2375
1481.263 | 34.8 | 25.7 | 41.0875 | 33.525 | 28.0375
1486.419 | 31.9 | 32.4 | 44.2875 | 17.825 | 28.7375
1491.572 | 0.9 | 2.8 | 4.6875 | 3.125 | 20.5375
1496.721 | 19 | 2.2 | 29.5875 | 10.925 | 14.2375
1501.866 | 0 | 0 | 2.9875 | 2.625 | 0
1507.007 | 0 | 0 | 7.0875 | 0 | 11.2375
1512.144 | 0 | 0 | 0 | 6.725 | 0
1517.277 | 13.6 | 0.6 | 15.3875 | 9.325 | 11.0375
1522.406 | 0 | 0 | 0 | 0 | 0
1527.531 | 0.1 | 0 | 0.5875 | 0 | 0.0375
1532.652 | 23.2 | 2.3 | 14.4875 | 9.025 | 14.1375
1537.769 | 0 | 0 | 0 | 0 | 0
1542.883 | 12.5 | 0.2 | 0.5875 | 3.025 | 13.8375
1547.992 | 0 | 0 | 10.4875 | 0 | 3.0375
1553.098 | 23.5 | 0 | 15.2875 | 1.125 | 20.5375
1558.199 | 4.7 | 0 | 13.3875 | 15.925 | 7.5375
1563.297 | 6.9 | 5.9 | 5.8875 | 7.025 | 12.2375
1568.391 | 0 | 0 | 0 | 0 | 2.4375
1573.481 | 0.7 | 0 | 16.5875 | 7.225 | 10.0375
1578.567 | 0 | 0 | 0 | 0 | 7.3375
1583.649 | 14.5 | 0 | 12.4875 | 25.425 | 13.9375
1588.728 | 0 | 0 | 0 | 0 | 6.8375
1593.802 | 1 | 3.6 | 1.6875 | 0 | 4.4375
1598.872 | 1 | 0.6 | 4.2875 | 1.225 | 0
1603.939 | 0 | 9.1 | 0.6875 | 10.325 | 22.9375
1609.002 | 16.2 | 20.7 | 14.9875 | 3.825 | 21.7375
1614.061 | 0 | 0.8 | 5.9875 | 8.625 | 0.1375
1619.116 | 1 | 0 | 11.9875 | 0 | 0
1624.167 | 18 | 14.3 | 0 | 16.225 | 11.4375
1629.215 | 8.8 | 7 | 15.7875 | 12.525 | 3.6375
1634.258 | 19.9 | 11.9 | 18.3875 | 30.625 | 24.4375
1639.298 | 0 | 0 | 0 | 0.325 | 0
1644.334 | 0 | 0.4 | 1.4875 | 1.225 | 1.6375
1649.366 | 13.1 | 1.9 | 0 | 17.825 | 13.3375
1654.394 | 2.5 | 1.5 | 0 | 14.425 | 0
1659.418 | 0 | 2.4 | 0 | 0 | 8.4375
1664.439 | 0 | 0 | 0 | 13.025 | 5.5375
1669.455 | 0 | 0 | 0 | 0 | 0.9375
1674.468 | 0 | 0 | 3.5875 | 1.525 | 1.5375
1679.477 | 0 | 0 | 0 | 0 | 3.3375
1684.483 | 3.5 | 1 | 1.5875 | 1.625 | 0
1689.484 | 0 | 8 | 15.4875 | 5.425 | 7.4375
1694.482 | 0 | 0 | 1.3875 | 0 | 0
1699.476 | 0 | 0 | 0 | 6.425 | 0.6375
1704.466 | 0 | 0 | 0.9875 | 0 | 0
1709.452 | 9.3 | 0.6 | 10.2875 | 10.725 | 0
1714.435 | 0 | 0 | 9.0875 | 1.225 | 0
1719.414 | 0.5 | 5.3 | 5.8875 | 0.825 | 0.1375
1724.389 | 0 | 0 | 0 | 13.925 | 0
1729.36 | 0 | 5.1 | 11.3875 | 9.425 | 0
1734.327 | 0 | 0 | 0 | 0.025 | 1.5375
1739.291 | 3.6 | 11.2 | 0.0875 | 17.425 | 5.8375
1744.251 | 23.5 | 28.5 | 11.9875 | 33.925 | 22.2375
1749.207 | 11.4 | 20.2 | 6.7875 | 22.625 | 18.1375
1754.159 | 0.7 | 11.8 | 16.4875 | 17.925 | 4.5375
1759.108 | 0.7 | 0.3 | 4.4875 | 1.625 | 2.6375
1764.053 | 23.9 | 37.4 | 9.5875 | 32.425 | 16.9375
1768.994 | 0 | 0 | 0 | 0 | 0
1773.932 | 2.1 | 0 | 1.4875 | 0.625 | 0
1778.866 | 30.4 | 20.3 | 21.9875 | 17.425 | 9.1375
1783.796 | 16.6 | 5 | 3.6875 | 6.725 | 0
1788.722 | 0 | 1 | 0 | 0.925 | 1.3375
1793.644 | 43 | 22.4 | 12.4875 | 23.225 | 18.2375
1798.563 | 3.9 | 12.8 | 0 | 8.925 | 1.1375