## Sheet1
Disk Diameter (nm) | 650
Periodicity (µm) | 12
Thickness (nm) | 60
Core Diameter (µm) | 105
Sensor Model | C
Integration Time (ms) | 900
Scan Average | 20
Sensor ID | S146
Test ID | 1
Connection ID | 1
Serotype | SE
Rinsate Type | Clean turkey rinsate
Date | 2025-07-14
Testing Time | 02:30 AM
Operator | Adheesha
Notes
File Name | 1-RinsateRep 1__0__15-14-17-244.txt | 2-100 ppm PAARep 1__0__15-14-17-244.txt | 3-50 ppm PAARep 1__0__15-14-17-240.txt | 4-10 ppm PAAR1__0__15-14-17-244.txt | 5-SE1000 PAA rep 1__0__15-51-08-593.txt
Sample Type | Rinsate control | Bacteria sample | Bacteria sample | Bacteria sample | Bacteria sample
Special Treatment |  | PAA 100 ppm | PAA 50 ppm | PAA 10 ppm
Initial Target Concentration (CFU/mL) | 0 | 1000 | 1000 | 1000 | 1000
Actual Concentration (CFU/mL) | 0 | 0 | 550 | 860 | 990
Raman Shift | Relative Light intensity (a.u) | Relative Light intensity (a.u) | Relative Light intensity (a.u) | Relative Light intensity (a.u) | Relative Light intensity (a.u)
400.3 | 21.52 | 39.1 | 62.18 | 231.51 | 357.14
406.3 | 39.71 | 39.47 | 64.15 | 225.28 | 300.82
412.3 | 38.92 | 34.07 | 50.03 | 190.72 | 281.82
418.3 | 77.52 | 59.18 | 65.16 | 181.23 | 205.48
424.3 | 123.4 | 105.4 | 105.75 | 205.62 | 166.84
430.3 | 114.35 | 87.75 | 119.25 | 211.81 | 134.85
436.3 | 103.84 | 70.77 | 124.68 | 206.56 | 103.89
442.3 | 71.25 | 24.12 | 91.25 | 183.72 | 32.57
448.2 | 63.31 | 9.72 | 52.92 | 129.2 | 0.86
454.2 | 34.02 | 46.5 | 27.42 | 103.24 | 10.22
460.2 | 18.59 | 84.11 | 18.67 | 57.36 | 31.51
466.1 | 9.83 | 97.37 | 12.18 | 0 | 16.36
472.1 | 64.34 | 116 | 50.96 | 30.45 | 2.94
478.1 | 80.85 | 78.98 | 25.75 | 90.13 | 0
484 | 60.32 | 52.08 | 2.38 | 175.94 | 49.72
490 | 14.8 | 0 | 0 | 199.69 | 163.04
495.9 | 0 | 14.88 | 0 | 235.1 | 272.55
501.8 | 0 | 115.21 | 5.68 | 257.81 | 282.55
507.8 | 0 | 170.75 | 0 | 187.61 | 193.39
513.7 | 17.87 | 171.32 | 0 | 69.57 | 20.08
519.6 | 59.95 | 110.09 | 0 | 0 | 0
525.5 | 84.18 | 53.83 | 0 | 0 | 0
531.4 | 95.17 | 0 | 0 | 0 | 0
537.3 | 92.41 | 0 | 0 | 0 | 0
543.3 | 73.47 | 0 | 0 | 0 | 0
549.1 | 43.28 | 0 | 0 | 0 | 0
555 | 5.7 | 0 | 0 | 0 | 0
560.9 | 3.57 | 0 | 0 | 0 | 0
566.8 | 19.95 | 0 | 0 | 0 | 0
572.7 | 32.37 | 0 | 0 | 0.48 | 0
578.6 | 37.2 | 0 | 0 | 8.48 | 0
584.4 | 33.33 | 0 | 0 | 3.97 | 8.55
590.3 | 21.27 | 0 | 4.88 | 6.72 | 49.76
596.2 | 13.72 | 2.59 | 25.97 | 46.69 | 96.96
602 | 1.98 | 10.66 | 26.44 | 86.33 | 155.07
607.9 | 0 | 54.68 | 61.43 | 135.71 | 205.56
613.7 | 2.03 | 84.75 | 88.89 | 131.98 | 228.57
619.5 | 23.69 | 128.15 | 97.19 | 118.8 | 194.9
625.4 | 53.03 | 123.37 | 82.79 | 86.15 | 133.56
631.2 | 63.15 | 109.2 | 63.22 | 73.93 | 60.55
637 | 55.22 | 79.87 | 48.73 | 52.12 | 21.31
642.9 | 45.84 | 50.52 | 36.58 | 28.97 | 0
648.7 | 22.55 | 22.81 | 10.97 | 7.31 | 0
654.5 | 9.39 | 6.08 | 1.67 | 0 | 0
660.3 | 0 | 0 | 0 | 0 | 0
666.1 | 12.7 | 0 | 0.77 | 0.1 | 0
671.9 | 24.32 | 0 | 4.03 | 3.57 | 0
677.7 | 28.16 | 0 | 0.88 | 0.02 | 0
683.5 | 19.11 | 0 | 0 | 0 | 0
689.3 | 17.34 | 0 | 0 | 0.2 | 0
695 | 9.83 | 0 | 1.14 | 0.79 | 0
700.8 | 4.23 | 0.35 | 0 | 0 | 0
706.6 | 0.55 | 4.89 | 0 | 7.8 | 0
712.4 | 5.31 | 6.6 | 0 | 4.69 | 1.38
718.1 | 7.24 | 12.02 | 0 | 9.94 | 5.32
723.9 | 11.74 | 15.6 | 0 | 3.6 | 2.5
729.6 | 12.86 | 17.08 | 7.1 | 12.03 | 0
735.4 | 15.6 | 11.22 | 8.93 | 5.76 | 1.33
741.1 | 11.02 | 2.31 | 7.17 | 5.45 | 11.28
746.9 | 6.32 | 0 | 7.97 | 0 | 27.46
752.6 | 4.67 | 0 | 4.17 | 0.43 | 34.62
758.3 | 1.03 | 0 | 0 | 3.02 | 42.02
764 | 9.42 | 0 | 0 | 21.83 | 52.31
769.8 | 10.87 | 0 | 0 | 46.15 | 83.93
775.5 | 9.19 | 0 | 1.6 | 82.01 | 127.58
781.2 | 8.17 | 0 | 15.68 | 111.42 | 180.73
786.9 | 0 | 0 | 23.36 | 142.35 | 240.48
792.6 | 0 | 3.58 | 32.1 | 168.24 | 290.76
798.3 | 0 | 25.5 | 21.99 | 186.14 | 322.05
804 | 0 | 28.82 | 0 | 180.3 | 331.74
809.7 | 7.62 | 51.27 | 2.54 | 180.57 | 329.75
815.4 | 9.69 | 53.66 | 11.99 | 174.23 | 333.41
821 | 15.58 | 45.69 | 34.39 | 177.86 | 329.07
826.7 | 14.74 | 20.84 | 30.26 | 175.06 | 328.96
832.4 | 13.36 | 0 | 28.79 | 158.88 | 291.09
838 | 15.48 | 3.21 | 33.53 | 150.87 | 264.83
843.7 | 6.87 | 14.2 | 25.97 | 131.34 | 234.83
849.4 | 14.6 | 27.23 | 21.11 | 123.67 | 210.3
855 | 22.69 | 32.95 | 15.48 | 99.53 | 178.66
860.7 | 29.58 | 28.11 | 14.84 | 72.75 | 134.85
866.3 | 31.97 | 21.43 | 11.35 | 47.02 | 106.7
871.9 | 34.5 | 17.25 | 4.6 | 30.97 | 61.02
877.6 | 34.18 | 7.15 | 0 | 18.8 | 37.82
883.2 | 28.59 | 0 | 0 | 11.38 | 21.39
888.8 | 23.95 | 0 | 0.05 | 2.41 | 23.87
894.4 | 15.87 | 0 | 0 | 2.18 | 19.64
900.1 | 13.6 | 0.15 | 0 | 0.34 | 23.81
905.7 | 4.93 | 0 | 0 | 6.35 | 23.37
911.3 | 0.69 | 0 | 1.58 | 2.99 | 18.93
916.9 | 3.27 | 0 | 1.12 | 0.65 | 16.23
922.5 | 0 | 0 | 0 | 0 | 13.42
928.1 | 3 | 0 | 0 | 0 | 6.7
933.7 | 0 | 0 | 0 | 0 | 1.9
939.2 | 0 | 0 | 0 | 0 | 0.07
944.8 | 0 | 0 | 0.31 | 0 | 5.29
950.4 | 1.42 | 0 | 1.64 | 0 | 0
956 | 3.41 | 1.58 | 0.24 | 0 | 0
961.5 | 1.51 | 2.57 | 0.16 | 1.57 | 0
967.1 | 0.62 | 2.09 | 3.05 | 0 | 0
972.7 | 2.86 | 0.68 | 2.83 | 0.04 | 0
978.2 | 6.82 | 0 | 1.93 | 3.66 | 0
983.8 | 6.14 | 0 | 0.58 | 5.43 | 0
989.3 | 4.52 | 0 | 3.15 | 3.88 | 0
994.8 | 0.79 | 0 | 0 | 0 | 0
1000.4 | 4.94 | 0 | 1.95 | 0.65 | 0.93
1005.9 | 3.84 | 0 | 7.19 | 6.74 | 6.02
1011.4 | 1.72 | 0 | 14.26 | 11.56 | 15.82
1017 | 1.96 | 0 | 8.67 | 22.61 | 28.36
1022.5 | 1.39 | 0 | 0.8 | 33.03 | 39.45
1028 | 7.39 | 0 | 8.12 | 47.47 | 46.06
1033.5 | 2.36 | 0 | 8.86 | 49.39 | 58.28
1039 | 1.81 | 0 | 16.59 | 50.9 | 72.21
1044.5 | 0 | 3.39 | 12.93 | 60.5 | 86.18
1050 | 0.77 | 20.17 | 19.71 | 71.47 | 101.52
1055.5 | 9.55 | 24.52 | 28.43 | 84.38 | 103.92
1061 | 15.97 | 19.82 | 37.34 | 78.69 | 111.38
1066.5 | 12.72 | 6.63 | 38.01 | 76.26 | 108.69
1071.9 | 3.38 | 2.88 | 29.53 | 61.96 | 106.59
1077.4 | 0 | 0.32 | 24.61 | 54.63 | 89.55
1082.9 | 0 | 5.17 | 26.87 | 39.53 | 70.62
1088.4 | 1 | 6.49 | 21.11 | 34.98 | 57.3
1093.8 | 9.57 | 5.35 | 8.97 | 24.9 | 53.33
1099.3 | 7.44 | 5.34 | 1.28 | 27.61 | 47.95
1104.7 | 8.93 | 1.53 | 0.53 | 19.85 | 35.44
1110.2 | 9.37 | 5.61 | 6.63 | 14.37 | 22.22
1115.6 | 8.73 | 4.23 | 4.43 | 1.6 | 13.54
1121.1 | 3.27 | 0.17 | 4.18 | 0 | 8.92
1126.5 | 0.96 | 0 | 0.69 | 0 | 2.63
1131.9 | 3.05 | 0.91 | 4.91 | 3.02 | 0.34
1137.4 | 5.45 | 7.65 | 6.79 | 4.31 | 2.6
1142.8 | 4.58 | 5.16 | 9.24 | 6.35 | 2.27
1148.2 | 9.28 | 8.39 | 13.67 | 8.38 | 4.61
1153.6 | 9.59 | 8.58 | 15.37 | 5.64 | 2.95
1159 | 10.74 | 10.62 | 17.1 | 1.54 | 8.01
1164.4 | 5.42 | 14.81 | 18.05 | 0.37 | 0.13
1169.8 | 3.33 | 13.67 | 19.38 | 1.4 | 1.81
1175.2 | 1.51 | 15.29 | 14.45 | 1.28 | 6.12
1180.6 | 0.53 | 16.25 | 5.87 | 3.23 | 17.66
1186 | 0.95 | 13.82 | 0.21 | 7.26 | 23.08
1191.4 | 5.25 | 16.83 | 5.41 | 12.23 | 30.42
1196.8 | 7.63 | 5.41 | 2.02 | 2.94 | 35.46
1202.2 | 11.82 | 7.06 | 2.8 | 3.53 | 39.38
1207.5 | 4.2 | 0.63 | 0 | 0 | 41.11
1212.9 | 1.36 | 7.58 | 0 | 0.58 | 41.13
1218.3 | 0 | 8.42 | 0 | 1.29 | 40.95
1223.6 | 7.04 | 9.91 | 5.5 | 11.56 | 33.69
1229 | 13.49 | 14.09 | 19.03 | 15.89 | 23.27
1234.3 | 13.05 | 15.28 | 18.79 | 18.49 | 19.51
1239.7 | 3.79 | 13.67 | 16.78 | 12.28 | 20.86
1245 | 0.98 | 12.13 | 8.56 | 11.24 | 24.8
1250.4 | 0.93 | 9.5 | 7.47 | 6.68 | 22.28
1255.7 | 3.3 | 10.63 | 2.13 | 4.99 | 18.17
1261 | 0 | 9.22 | 1.84 | 1.53 | 17.81
1266.4 | 0.1 | 9.15 | 0 | 0.8 | 16.07
1271.7 | 0 | 2.16 | 0.46 | 0 | 14.23
1277 | 1.13 | 0.46 | 2.53 | 0 | 7.82
1282.3 | 0 | 0.97 | 4.05 | 0.8 | 5.55
1287.6 | 2.12 | 3.64 | 7.1 | 1.15 | 0.26
1292.9 | 2.45 | 2.88 | 3.53 | 3.65 | 0
1298.2 | 0.9 | 1.41 | 0.45 | 2.09 | 0
1303.5 | 0.14 | 2.88 | 2.34 | 3.48 | 0
1308.8 | 2.04 | 1.33 | 6.23 | 0.08 | 0
1314.1 | 5.38 | 0 | 7.4 | 0 | 9.97
1319.4 | 5.67 | 0.23 | 5.58 | 0 | 13.37
1324.7 | 5.96 | 3.36 | 4.65 | 0 | 15.12
1330 | 3.82 | 5.03 | 7.57 | 2.21 | 7.93
1335.2 | 5.48 | 5.57 | 5.44 | 4.59 | 3.17
1340.5 | 3.16 | 4.74 | 3.22 | 5.51 | 0
1345.8 | 4.84 | 4.13 | 0.18 | 3.74 | 0
1351 | 5.63 | 5.42 | 2.94 | 6.21 | 0.52
1356.3 | 6.76 | 5.26 | 5.62 | 5.96 | 4.92
1361.6 | 6.9 | 4.71 | 7.41 | 6.97 | 3.05
1366.8 | 6.67 | 4.36 | 7.17 | 6.47 | 0.82
1372 | 3.42 | 1.17 | 3.61 | 2.8 | 0
1377.3 | 3.44 | 0.21 | 0.98 | 2.08 | 0
1382.5 | 1.94 | 1.3 | 2.35 | 0.46 | 4.62
1387.8 | 0.87 | 1.23 | 5.67 | 0.28 | 5.94
1393 | 1.13 | 3.23 | 11.23 | 2.43 | 9.94
1398.2 | 0.79 | 0 | 8.46 | 3.49 | 5.21
1403.4 | 2.59 | 0.23 | 8.35 | 5.64 | 2.66
1408.6 | 5.18 | 0.14 | 8.02 | 9.87 | 0
1413.9 | 6.11 | 5.66 | 8.97 | 11.86 | 0
1419.1 | 3.91 | 1.98 | 9.47 | 11.17 | 2.55
1424.3 | 0 | 0.46 | 9.69 | 9.43 | 5.61
1429.5 | 0.48 | 2.32 | 9.4 | 11.1 | 4.79
1434.7 | 1.46 | 2.96 | 7.83 | 11.03 | 6.21
1439.9 | 0.24 | 5.16 | 5.39 | 8.22 | 7.17
1445.1 | 0 | 1.76 | 0.75 | 2.95 | 7.16
1450.2 | 0 | 1.61 | 0.67 | 1.95 | 7.35
1455.4 | 0 | 0 | 0 | 0.73 | 5.2
1460.6 | 0 | 0 | 1.45 | 0.06 | 2.79
1465.8 | 0 | 0 | 0 | 3.38 | 2.76
1470.9 | 1.9 | 0.92 | 0.57 | 4.64 | 0
1476.1 | 1.16 | 2.36 | 0.12 | 6 | 2.93
1481.3 | 0 | 0.8 | 3.61 | 1.96 | 0.13
1486.4 | 0.49 | 0.44 | 4.31 | 0.64 | 2.84
1491.6 | 1.27 | 0.02 | 4.29 | 0 | 0
1496.7 | 4.66 | 4.04 | 5 | 2.89 | 0
1501.9 | 3.94 | 3.71 | 4.31 | 3.21 | 1.85
1507 | 2.2 | 4.62 | 4.56 | 3.67 | 2.91
1512.1 | 0.94 | 2.36 | 4.88 | 0.99 | 3.02
1517.3 | 3.11 | 3.4 | 5.32 | 3.65 | 0
1522.4 | 1.24 | 0.92 | 5.49 | 2.74 | 0
1527.5 | 1.76 | 1.41 | 5.06 | 4.72 | 4.56
1532.7 | 0 | 0.01 | 0.93 | 0.64 | 4.62
1537.8 | 1.39 | 2.44 | 0.38 | 0.74 | 3.46
1542.9 | 0.87 | 3.4 | 1.46 | 1.82 | 0
1548 | 1.56 | 6.2 | 4.1 | 1.66 | 0
1553.1 | 0 | 3.47 | 1.3 | 2.18 | 5.26
1558.2 | 0 | 2.9 | 0.75 | 0.7 | 7.29
1563.3 | 0 | 0 | 0.64 | 0.1 | 11.51
1568.4 | 0 | 0.46 | 3.02 | 1.41 | 14.29
1573.5 | 0 | 0 | 1.04 | 1.18 | 14.78
1578.6 | 0 | 2.75 | 2.78 | 3.21 | 7.36
1583.6 | 3.18 | 6.91 | 4.67 | 2.39 | 0.05
1588.7 | 0.08 | 6.7 | 5.59 | 5.74 | 0
1593.8 | 0.2 | 4.51 | 4.48 | 4.46 | 3
1598.9 | 0.82 | 0.3 | 1.8 | 1.78 | 7.89
1603.9 | 3.03 | 0.22 | 0.53 | 0.92 | 7.29
1609 | 6.39 | 3.64 | 2.32 | 5.64 | 6.31
1614.1 | 4.86 | 3.36 | 3.16 | 7.31 | 9.27
1619.1 | 4.05 | 3.85 | 4.06 | 5.18 | 6.41
1624.2 | 0 | 0.77 | 0 | 0 | 1.38
1629.2 | 0.22 | 0.89 | 0.98 | 0.86 | 0
1634.3 | 1.55 | 2.36 | 2.95 | 2.35 | 0
1639.3 | 9.86 | 5.9 | 9.84 | 6.44 | 1.73
1644.3 | 7.49 | 5.23 | 8.23 | 3.43 | 1.92
1649.4 | 7.85 | 7.31 | 4.92 | 1.44 | 1.93
1654.4 | 3.97 | 2.26 | 0 | 0.1 | 5.34
1659.4 | 3.33 | 3.12 | 0.18 | 1.63 | 9.37
1664.4 | 2.35 | 0.19 | 0 | 1.08 | 6.42
1669.5 | 0.32 | 0.86 | 1.88 | 0.14 | 4.8
1674.5 | 1.78 | 3.38 | 4.51 | 3.41 | 0
1679.5 | 1.11 | 3.72 | 7.36 | 3.36 | 5.44
1684.5 | 0 | 4 | 3.8 | 0.89 | 7.38
1689.5 | 1.41 | 5 | 1.34 | 0.16 | 8.37
1694.5 | 0.38 | 8.07 | 0.09 | 1.76 | 6.06
1699.5 | 4.62 | 11.22 | 5.79 | 4.76 | 2.35
1704.5 | 0 | 7.71 | 2.97 | 3.82 | 0.24
1709.5 | 0.36 | 7.01 | 2.7 | 1.18 | 0
1714.4 | 1.22 | 4 | 0.96 | 0.88 | 0.38
1719.4 | 0.22 | 3.8 | 2.09 | 1.33 | 0.26
1724.4 | 1.01 | 0.26 | 1.29 | 1.54 | 0
1729.4 | 0 | 0.91 | 1.41 | 1.04 | 0
1734.3 | 0.48 | 1.15 | 0 | 0 | 0
1739.3 | 0 | 0.72 | 0 | 0 | 0
1744.3 | 0 | 1.86 | 0 | 0 | 0
1749.2 | 0 | 0 | 0 | 0 | 0
1754.2 | 0 | 0 | 0 | 0 | 0
1759.1 | 0 | 0 | 0 | 0 | 0
1764.1 | 0 | 0 | 0 | 0 | 2.02
1769 | 0 | 0 | 0 | 0 | 0
1773.9 | 0 | 0 | 0 | 0 | 0
1778.9 | 0 | 0.19 | 0 | 0 | 0
1783.8 | 0 | 2.03 | 0.03 | 0 | 0.68
1788.7 | 1.75 | 3.9 | 1.69 | 0.42 | 0
1793.6 | 1.43 | 1.6 | 1.93 | 0 | 0
1798.6 | 2.05 | 1.63 | 3 | 0 | 0