## Sheet1
Disk Diameter (nm) | 650
Periodicity (µm) | 12
Thickness (nm) | 70
Core Diameter (µm) | 100
Sensor Model | c
Integration Time (ms) | 500
Scan Average | 10
Sensor ID | S190
Test ID | 1
Connection ID | 1
Serotype | SE
Rinsate Type | Turky
Date | 2025-10-16
Testing Time | 11:15 AM
Operator | Amjad
Notes
File Name | a CPRINSATE__0__11-17-49-920.txt | CPSE10CFU__0__11-17-49-925.txt | CPSE100CFU__0__11-17-49-926.txt | CPSE1000CFU__0__11-17-49-920.txt
Sample Type | Rinsate control | Bacteria sample | Bacteria sample | Bacteria sample
Special Treatment
Initial Target Concentration (CFU/mL) | 0 | 10 | 100 | 1000
Actual Concentration (CFU/mL) | 0 | 9 | 100 | 995
Raman Shift | Relative Light intensity (a.u) | Relative Light intensity (a.u) | Relative Light intensity (a.u) | Relative Light intensity (a.u)
400.259 | 76.775 | 0 | 0 | 0
406.273 | 39.775 | 0 | 99.4 | 73.8625
412.282 | 0 | 19.275 | 128.6 | 0
418.286 | 96.775 | 61.375 | 111.3 | 41.0625
424.286 | 0 | 0 | 91.5 | 0
430.28 | 0 | 0 | 86.6 | 1.8625
436.27 | 0 | 0 | 0 | 6.4625
442.254 | 4.475 | 88.275 | 145.3 | 164.6625
448.234 | 63.575 | 170.875 | 152.3 | 193.4625
454.209 | 0 | 110.975 | 12 | 0
460.179 | 10.475 | 174.075 | 225 | 250.9625
466.144 | 0 | 232.775 | 328.6 | 374.4625
472.104 | 152.075 | 369.475 | 426.9 | 501.8625
478.06 | 82.975 | 199.475 | 382.3 | 357.9625
484.01 | 4.975 | 85.475 | 165.6 | 79.6625
489.956 | 0 | 0 | 66.6 | 0
495.897 | 0 | 62.875 | 386.8 | 84.6625
501.833 | 11.675 | 597.075 | 934.8 | 674.1625
507.764 | 177.475 | 1177.875 | 1312 | 1237.3625
513.691 | 245.875 | 1526.775 | 1641.9 | 1560.3625
519.612 | 222.475 | 1326.175 | 1326.8 | 1222.2625
525.529 | 290.775 | 1039.675 | 1083 | 977.9625
531.441 | 143.975 | 561.375 | 501.2 | 373.0625
537.348 | 50.575 | 234.775 | 124.5 | 8.5625
543.251 | 5.875 | 0 | 0 | 0
549.148 | 48.175 | 0 | 0 | 0
555.041 | 125.575 | 0 | 0 | 0
560.929 | 105.175 | 0 | 0 | 0
566.812 | 69.375 | 0 | 0 | 0
572.691 | 81.575 | 0 | 0 | 0
578.565 | 77.275 | 0 | 0 | 0
584.433 | 67.275 | 0 | 18.6 | 0
590.298 | 0 | 0 | 4.4 | 2.8625
596.157 | 0 | 6.575 | 8.5 | 9.4625
602.012 | 0 | 119.575 | 130.2 | 142.8625
607.862 | 0 | 157.075 | 238.4 | 209.1625
613.707 | 20.975 | 474.475 | 580.4 | 656.3625
619.548 | 35.375 | 726.475 | 741.9 | 855.9625
625.384 | 28.075 | 755.275 | 784.9 | 821.6625
631.215 | 94.575 | 702.475 | 655.2 | 776.4625
637.041 | 93.475 | 622.875 | 591.9 | 602.3625
642.863 | 0 | 374.775 | 369.7 | 420.2625
648.68 | 3.675 | 270.275 | 263.3 | 276.7625
654.492 | 0 | 167.775 | 134.4 | 195.6625
660.3 | 0 | 111.875 | 67.4 | 113.9625
666.103 | 0 | 52.675 | 12.8 | 64.6625
671.901 | 0 | 27.475 | 0 | 26.1625
677.695 | 22.475 | 31.075 | 4.2 | 0
683.484 | 0 | 17.175 | 17.6 | 45.1625
689.268 | 5.375 | 7.775 | 0 | 28.6625
695.047 | 48.075 | 91.975 | 42.3 | 73.0625
700.822 | 18.875 | 21.575 | 0 | 0
706.593 | 0 | 5.875 | 0 | 0
712.358 | 0 | 0 | 9.7 | 4.3625
718.12 | 53.275 | 20.475 | 46.5 | 50.4625
723.876 | 46.375 | 5.375 | 34.6 | 43.9625
729.628 | 29.275 | 5.475 | 21.5 | 25.2625
735.375 | 8.975 | 2.775 | 0 | 5.4625
741.118 | 67.475 | 24.975 | 60.2 | 99.0625
746.856 | 54.675 | 0 | 17.2 | 40.5625
752.589 | 86.675 | 14.175 | 0 | 60.0625
758.318 | 82.875 | 45.575 | 15.9 | 41.9625
764.042 | 110.675 | 49.475 | 38.9 | 52.8625
769.761 | 64.275 | 16.075 | 30.6 | 33.0625
775.476 | 91.475 | 15.075 | 23.5 | 0
781.187 | 20.175 | 0 | 0 | 1.1625
786.893 | 54.275 | 47.775 | 164.4 | 129.2625
792.594 | 0 | 76.375 | 233 | 224.1625
798.291 | 89.975 | 246.475 | 464.6 | 471.5625
803.983 | 61.875 | 262.975 | 535.9 | 552.5625
809.671 | 56.675 | 310.675 | 551.6 | 639.2625
815.354 | 27.675 | 300.575 | 626.3 | 658.4625
821.032 | 0 | 246.775 | 629.7 | 653.7625
826.706 | 30.275 | 111.475 | 610.7 | 655.6625
832.376 | 39.775 | 100.975 | 600.7 | 658.2625
838.041 | 23.475 | 23.875 | 540 | 605.6625
843.701 | 35.075 | 22.575 | 523.1 | 627.2625
849.357 | 63.375 | 77.175 | 502 | 586.4625
855.008 | 51.875 | 99.375 | 486.1 | 545.7625
860.655 | 94.775 | 134.875 | 477.8 | 530.6625
866.298 | 88.475 | 78.375 | 377.3 | 421.1625
871.936 | 92.075 | 75.875 | 306.2 | 321.9625
877.569 | 83.775 | 0 | 180.4 | 234.9625
883.198 | 52.275 | 0 | 87.1 | 136.2625
888.823 | 42.875 | 0 | 53.3 | 90.0625
894.443 | 40.975 | 0 | 18.8 | 43.0625
900.058 | 33.475 | 0 | 0 | 6.6625
905.669 | 29.675 | 0 | 4.3 | 20.5625
911.276 | 10.475 | 17.075 | 7.9 | 8.7625
916.878 | 0 | 0 | 0 | 0
922.476 | 26.875 | 4.875 | 4.8 | 2.1625
928.069 | 21.775 | 4.575 | 15.3 | 19.6625
933.658 | 0 | 0 | 2.9 | 4.8625
939.242 | 25.275 | 19.775 | 35.8 | 38.0625
944.822 | 9.975 | 16.975 | 18.9 | 12.7625
950.397 | 23.175 | 13.475 | 6.5 | 3.8625
955.969 | 0 | 0 | 6.4 | 0
961.535 | 2.475 | 33.075 | 10.9 | 2.0625
967.097 | 0 | 7.975 | 0 | 0
972.655 | 1.375 | 0 | 1.9 | 0
978.209 | 12.375 | 21.775 | 5.4 | 0
983.758 | 16.075 | 9.675 | 16 | 0
989.303 | 6.475 | 2.475 | 13.6 | 0
994.843 | 23.875 | 24.175 | 39.1 | 13.4625
1000.379 | 13.675 | 0 | 0 | 0
1005.91 | 40.575 | 3.975 | 0 | 2.0625
1011.437 | 14.775 | 0 | 0 | 0
1016.96 | 0 | 0 | 4.8 | 0
1022.479 | 27.375 | 0.375 | 0 | 4.5625
1027.993 | 3.975 | 0 | 1.2 | 0
1033.502 | 0 | 15.775 | 9.6 | 2.2625
1039.008 | 1.275 | 48.375 | 84.2 | 68.2625
1044.509 | 2.675 | 65.675 | 87.9 | 91.8625
1050.006 | 18.475 | 106.075 | 111.8 | 136.8625
1055.498 | 6.175 | 110.675 | 110.5 | 135.3625
1060.986 | 0 | 116.275 | 155.7 | 163.2625
1066.47 | 0 | 162.275 | 184.6 | 184.1625
1071.949 | 23.075 | 193.075 | 208.9 | 212.2625
1077.424 | 29.875 | 205.375 | 196.8 | 220.7625
1082.895 | 4.975 | 185.375 | 217.1 | 206.8625
1088.362 | 1.375 | 193.575 | 175.7 | 180.2625
1093.824 | 8.475 | 166.175 | 167 | 182.0625
1099.282 | 5.775 | 152.675 | 138.9 | 160.5625
1104.735 | 0.275 | 136.975 | 153.8 | 148.4625
1110.184 | 38.575 | 140.775 | 118.4 | 125.3625
1115.63 | 14.775 | 83.075 | 96.2 | 80.9625
1121.07 | 11.675 | 50.375 | 57.7 | 55.7625
1126.507 | 6.075 | 21.275 | 19.2 | 15.3625
1131.939 | 0 | 0 | 0 | 0
1137.367 | 0.575 | 0 | 0 | 1.2625
1142.791 | 4.775 | 8.875 | 0 | 3.4625
1148.21 | 1.975 | 0 | 0 | 0
1153.625 | 0 | 6.375 | 6.8 | 0
1159.036 | 1.475 | 19.775 | 0 | 11.1625
1164.443 | 0.975 | 41.675 | 0 | 12.3625
1169.845 | 2.275 | 0 | 11.2 | 0
1175.244 | 0 | 40.775 | 6.3 | 1.2625
1180.638 | 0 | 22.275 | 4.5 | 3.7625
1186.028 | 0 | 0 | 3.9 | 0
1191.413 | 3.175 | 11.875 | 48.9 | 0
1196.795 | 0 | 0 | 18.3 | 5.9625
1202.172 | 0 | 9.575 | 34.5 | 32.7625
1207.545 | 0 | 6.975 | 27 | 22.6625
1212.913 | 3.175 | 1.975 | 49 | 22.9625
1218.278 | 0.975 | 30.675 | 48.7 | 23.3625
1223.638 | 20.475 | 27.775 | 64.2 | 42.0625
1228.995 | 20.975 | 15.575 | 56.8 | 46.1625
1234.347 | 10.275 | 0 | 44.6 | 13.3625
1239.695 | 0 | 3.875 | 22.4 | 0
1245.038 | 23.875 | 17.975 | 52.5 | 21.4625
1250.378 | 5.275 | 0 | 20.4 | 12.9625
1255.713 | 35.475 | 4.575 | 39.3 | 27.1625
1261.044 | 22.475 | 17.575 | 32.8 | 28.6625
1266.372 | 14.175 | 12.775 | 41 | 42.8625
1271.694 | 0 | 0 | 0 | 0
1277.013 | 1.875 | 0.475 | 12 | 3.8625
1282.328 | 25.575 | 9.175 | 0 | 0
1287.638 | 0 | 0 | 0 | 0
1292.945 | 17.675 | 0 | 6 | 4.4625
1298.247 | 1.075 | 0.175 | 0 | 0
1303.545 | 0 | 0 | 0 | 0
1308.839 | 1.575 | 0 | 0 | 0
1314.129 | 17.275 | 0.275 | 0 | 0
1319.415 | 0 | 0 | 0 | 0
1324.697 | 4.975 | 3.375 | 0 | 0
1329.974 | 0 | 0 | 0 | 0
1335.248 | 0 | 0 | 0 | 0
1340.517 | 0.775 | 0 | 0 | 0
1345.783 | 9.375 | 0.375 | 2.4 | 0
1351.044 | 12.975 | 22.875 | 27.9 | 0
1356.301 | 31.075 | 29.775 | 40.4 | 0
1361.554 | 30.575 | 42.975 | 41.5 | 0
1366.803 | 0 | 0 | 0 | 0
1372.048 | 0.675 | 1.675 | 2.9 | 0
1377.289 | 12.675 | 7.875 | 8.6 | 0
1382.526 | 39.075 | 31.375 | 33.7 | 3.1625
1387.759 | 32.475 | 57.275 | 34.5 | 27.4625
1392.988 | 18.475 | 12.475 | 15 | 0
1398.212 | 0 | 4.575 | 6.9 | 0
1403.433 | 0 | 15.975 | 13.9 | 0
1408.65 | 0.875 | 10.575 | 0 | 0
1413.862 | 6.175 | 9.875 | 0 | 0
1419.071 | 0 | 0.475 | 0.6 | 0
1424.276 | 0.175 | 21.375 | 18.7 | 2.3625
1429.476 | 10.375 | 14.975 | 21.6 | 19.5625
1434.673 | 4.475 | 25.775 | 2.1 | 19.0625
1439.866 | 0 | 19.675 | 0 | 0
1445.054 | 2.075 | 0 | 2.1 | 0
1450.239 | 0 | 0 | 0.4 | 21.2625
1455.419 | 0 | 0.275 | 10.4 | 13.9625
1460.596 | 18.075 | 30.475 | 13.1 | 0
1465.769 | 0.675 | 0 | 2.9 | 0
1470.937 | 5.775 | 5.875 | 0 | 5.4625
1476.102 | 25.375 | 12.275 | 14.5 | 18.5625
1481.263 | 0 | 1.875 | 0 | 11.6625
1486.419 | 0 | 0 | 10.2 | 0.4625
1491.572 | 26.875 | 31.075 | 5.3 | 26.7625
1496.721 | 6.875 | 0 | 1.9 | 0
1501.866 | 1.475 | 0 | 0.2 | 0
1507.007 | 14.475 | 18.675 | 23.6 | 13.4625
1512.144 | 0 | 2.075 | 10.2 | 15.2625
1517.277 | 0 | 0 | 0 | 0
1522.406 | 12.775 | 1.075 | 18.9 | 4.3625
1527.531 | 0 | 9.175 | 0 | 0.8625
1532.652 | 2.475 | 0 | 0 | 0.3625
1537.769 | 7.375 | 1.675 | 10.4 | 15.9625
1542.883 | 0 | 6.175 | 0 | 14.9625
1547.992 | 16.775 | 13.075 | 1.6 | 1.0625
1553.098 | 0 | 1.175 | 1.6 | 1.6625
1558.199 | 25.275 | 39.075 | 29.3 | 34.5625
1563.297 | 1.175 | 24.775 | 16.2 | 13.0625
1568.391 | 8.175 | 30.675 | 7.8 | 3.6625
1573.481 | 3.975 | 22.875 | 0 | 16.6625
1578.567 | 8.475 | 18.775 | 0.7 | 12.1625
1583.649 | 0 | 0 | 5.3 | 0
1588.728 | 0.175 | 11.975 | 7.8 | 12.8625
1593.802 | 0 | 18.175 | 17.7 | 15.0625
1598.872 | 14.675 | 1.275 | 1.6 | 0
1603.939 | 15.375 | 22.375 | 33.2 | 1.2625
1609.002 | 9.175 | 2.675 | 0 | 0
1614.061 | 8.875 | 7.775 | 0 | 0
1619.116 | 0 | 0 | 5.4 | 0
1624.167 | 31.175 | 22.475 | 47.3 | 9.6625
1629.215 | 0 | 0 | 6.3 | 0
1634.258 | 0.375 | 0 | 0 | 0
1639.298 | 31.175 | 9.875 | 11.4 | 11.7625
1644.334 | 0.075 | 0 | 0 | 4.6625
1649.366 | 23.975 | 1.875 | 2.1 | 25.2625
1654.394 | 2.775 | 0 | 0 | 28.3625
1659.418 | 7.775 | 14.675 | 2.4 | 10.2625
1664.439 | 0 | 16.575 | 23.5 | 11.6625
1669.455 | 0 | 0 | 12.1 | 1.0625
1674.468 | 15.475 | 7.675 | 11.3 | 10.4625
1679.477 | 0 | 0.075 | 1.5 | 0
1684.483 | 2.075 | 16.175 | 15.4 | 4.1625
1689.484 | 0 | 6.275 | 10.7 | 2.9625
1694.482 | 0 | 0 | 6.1 | 11.1625
1699.476 | 0 | 14.775 | 0 | 0.0625
1704.466 | 0 | 7.975 | 21 | 29.9625
1709.452 | 11.975 | 0 | 5.7 | 13.9625
1714.435 | 1.275 | 0 | 0 | 0
1719.414 | 0 | 18.575 | 16.2 | 16.7625
1724.389 | 13.875 | 9.275 | 0 | 0
1729.36 | 2.875 | 22.975 | 19.1 | 1.1625
1734.327 | 5.375 | 27.575 | 12.8 | 13.4625
1739.291 | 6.375 | 7.675 | 16.6 | 0
1744.251 | 9.375 | 15.475 | 5.7 | 21.8625
1749.207 | 3.775 | 6.075 | 0 | 2.2625
1754.159 | 14.475 | 0.975 | 0 | 0
1759.108 | 20.975 | 18.875 | 6.3 | 2.4625
1764.053 | 11.375 | 11.775 | 0.3 | 1.9625
1768.994 | 20.275 | 16.675 | 17.5 | 14.3625
1773.932 | 0 | 7.575 | 9.5 | 3.8625
1778.866 | 12.775 | 9.375 | 18.8 | 11.4625
1783.796 | 0 | 0 | 0 | 4.3625
1788.722 | 4.575 | 7.375 | 0 | 7.8625
1793.644 | 4.875 | 20.375 | 4.2 | 6.3625
1798.563 | 0 | 0 | 0 | 0