## Sheet1
Disk Diameter (nm) | 650
Periodicity (µm) | 12
Thickness (nm) | 70
Core Diameter (µm) | 100
Sensor Model | c
Integration Time (ms) | 900
Scan Average | 10
Sensor ID | S182
Test ID | 2
Connection ID | 2
Serotype | ST
Rinsate Type | Turky
Date | 2025-10-02
Testing Time | 02:00 PM
Operator | Amjad
Notes
File Name | a ABRinsate__0__14-30-31-412.txt | ABST10CFU__0__14-30-31-420.txt | ABST100CFU__0__14-30-31-423.txt | ABST1000CFU__0__14-30-31-425.txt
Sample Type | Rinsate control | Bacteria sample | Bacteria sample | Bacteria sample
Special Treatment
Initial Target Concentration (CFU/mL) | 0 | 10 | 100 | 1000
Actual Concentration (CFU/mL) | 0 | 6 | 90 | 960
Raman Shift | Relative Light intensity (a.u) | Relative Light intensity (a.u) | Relative Light intensity (a.u) | Relative Light intensity (a.u)
400.259 | 0.3 | 709.6875 | 1033.2625 | 579.425
406.273 | 94.5 | 611.6875 | 928.8625 | 389.925
412.282 | 67.7 | 514.4875 | 818.0625 | 379.925
418.286 | 13.6 | 429.5875 | 709.8625 | 132.025
424.286 | 2.3 | 328.2875 | 602.5625 | 4.825
430.28 | 0 | 196.0875 | 423.1625 | 89.025
436.27 | 39 | 57.4875 | 310.7625 | 110.425
442.254 | 58.5 | 3.5875 | 63.2625 | 170.925
448.234 | 102.9 | 65.8875 | 4.1625 | 237.125
454.209 | 0 | 68.9875 | 120.6625 | 362.125
460.179 | 1.1 | 82.0875 | 200.8625 | 404.925
466.144 | 92 | 200.8875 | 248.2625 | 587.525
472.104 | 81 | 15.0875 | 157.2625 | 449.625
478.06 | 202.5 | 71.0875 | 82.6625 | 498.325
484.01 | 24.6 | 0 | 0 | 25.925
489.956 | 7.1 | 103.7875 | 157.4625 | 149.425
495.897 | 66.7 | 466.9875 | 683.7625 | 767.925
501.833 | 0 | 606.9875 | 929.3625 | 1295.925
507.764 | 78.3 | 450.5875 | 701.6625 | 1666.225
513.691 | 172.4 | 245.4875 | 418.2625 | 1537.925
519.612 | 143.7 | 0 | 0 | 974.325
525.529 | 83 | 0 | 0 | 269.825
531.441 | 6.6 | 0 | 0 | 0
537.348 | 2.8 | 0 | 0 | 0
543.251 | 47.7 | 0 | 0 | 0
549.148 | 12.1 | 0 | 0 | 0
555.041 | 25.8 | 0 | 0 | 0
560.929 | 6.9 | 0 | 0 | 0
566.812 | 0 | 0 | 0 | 0
572.691 | 0 | 7.0875 | 0 | 0
578.565 | 41.2 | 45.6875 | 0 | 0
584.433 | 8 | 0 | 21.1625 | 0
590.298 | 0 | 16.8875 | 112.1625 | 22.125
596.157 | 0.1 | 149.8875 | 236.5625 | 110.625
602.012 | 74.4 | 217.2875 | 381.2625 | 226.125
607.862 | 3.1 | 433.2875 | 652.8625 | 564.825
613.707 | 3.1 | 529.2875 | 849.9625 | 882.725
619.548 | 0.8 | 463.2875 | 773.6625 | 1023.825
625.384 | 51.8 | 431.0875 | 677.5625 | 971.625
631.215 | 27.8 | 283.0875 | 426.1625 | 727.925
637.041 | 6.6 | 160.6875 | 198.3625 | 462.725
642.863 | 0 | 55.5875 | 41.3625 | 240.625
648.68 | 13.7 | 5.1875 | 0 | 72.325
654.492 | 27 | 5.9875 | 0 | 0
660.3 | 1.6 | 0 | 0 | 0
666.103 | 0 | 0 | 0 | 0
671.901 | 21.5 | 0 | 0 | 0
677.695 | 0 | 0 | 0 | 0
683.484 | 1.4 | 14.1875 | 0 | 0
689.268 | 0 | 0 | 0 | 0
695.047 | 10.5 | 3.8875 | 0 | 0
700.822 | 0 | 18.9875 | 0 | 0
706.593 | 0 | 0 | 0 | 0
712.358 | 23.4 | 0 | 0 | 0
718.12 | 0 | 3.9875 | 0 | 0
723.876 | 4.1 | 0 | 4.4625 | 2.625
729.628 | 0 | 16.1875 | 4.4625 | 24.725
735.375 | 5.6 | 22.8875 | 48.7625 | 23.825
741.118 | 12.2 | 0 | 49.7625 | 0
746.856 | 0 | 26.4875 | 79.0625 | 17.325
752.589 | 19.9 | 34.5875 | 108.1625 | 32.525
758.318 | 0 | 3.1875 | 135.7625 | 19.525
764.042 | 0.7 | 3.6875 | 149.2625 | 5.625
769.761 | 0 | 38.1875 | 199.5625 | 44.625
775.476 | 8.4 | 129.9875 | 281.3625 | 75.025
781.187 | 15.4 | 212.1875 | 430.2625 | 164.625
786.893 | 0 | 310.3875 | 642.3625 | 359.125
792.594 | 6.6 | 472.7875 | 755.5625 | 599.425
798.291 | 0 | 536.9875 | 926.5625 | 830.225
803.983 | 0.9 | 580.1875 | 995.4625 | 941.825
809.671 | 30.9 | 537.7875 | 994.5625 | 980.725
815.354 | 2.5 | 565.9875 | 1016.3625 | 1056.325
821.032 | 1.9 | 513.8875 | 1005.2625 | 1004.625
826.706 | 25 | 481.1875 | 896.7625 | 945.525
832.376 | 1.2 | 483.3875 | 924.4625 | 929.325
838.041 | 18.9 | 444.0875 | 860.9625 | 945.925
843.701 | 0.1 | 405.0875 | 782.0625 | 894.125
849.357 | 30.7 | 306.4875 | 709.4625 | 812.625
855.008 | 20.4 | 287.7875 | 627.7625 | 746.925
860.655 | 0 | 197.0875 | 478.0625 | 591.225
866.298 | 13.5 | 136.8875 | 347.2625 | 482.325
871.936 | 0 | 79.2875 | 252.9625 | 351.825
877.569 | 1 | 30.8875 | 172.8625 | 213.625
883.198 | 0 | 0 | 67.9625 | 93.025
888.823 | 5.1 | 5.1875 | 51.7625 | 60.925
894.443 | 0 | 14.2875 | 45.3625 | 30.025
900.058 | 0.8 | 13.7875 | 41.0625 | 10.525
905.669 | 0 | 8.9875 | 23.4625 | 5.525
911.276 | 0 | 13.4875 | 22.1625 | 0
916.878 | 1.3 | 17.0875 | 16.8625 | 9.225
922.476 | 25.1 | 0 | 0 | 0
928.069 | 6.4 | 1.7875 | 3.8625 | 0
933.658 | 8.3 | 3.0875 | 4.8625 | 5.625
939.242 | 0.4 | 27.3875 | 30.8625 | 14.425
944.822 | 11.9 | 0 | 26.8625 | 0
950.397 | 10.7 | 4.9875 | 14.9625 | 0
955.969 | 4.9 | 8.1875 | 12.2625 | 0.425
961.535 | 0.1 | 6.2875 | 30.3625 | 0
967.097 | 10.1 | 26.8875 | 18.6625 | 5.225
972.655 | 1.1 | 24.6875 | 17.8625 | 0
978.209 | 11.6 | 2.6875 | 18.1625 | 0
983.758 | 41.3 | 0 | 0 | 0.725
989.303 | 2.8 | 10.6875 | 18.0625 | 5.425
994.843 | 10.2 | 17.3875 | 10.1625 | 6.025
1000.379 | 0 | 4.9875 | 22.3625 | 2.325
1005.91 | 1.3 | 7.9875 | 25.9625 | 0.925
1011.437 | 31.4 | 7.4875 | 0.0625 | 3.225
1016.96 | 8.8 | 39.5875 | 73.8625 | 36.525
1022.479 | 0.8 | 40.3875 | 101.8625 | 76.425
1027.993 | 19.1 | 62.8875 | 138.3625 | 116.525
1033.502 | 21.9 | 78.8875 | 162.7625 | 144.325
1039.008 | 21.8 | 106.0875 | 217.9625 | 177.225
1044.509 | 6.5 | 106.0875 | 226.2625 | 245.525
1050.006 | 0.5 | 110.0875 | 296.8625 | 283.125
1055.498 | 16.4 | 113.0875 | 307.8625 | 329.825
1060.986 | 10.6 | 131.7875 | 343.0625 | 359.725
1066.47 | 3.4 | 133.9875 | 311.9625 | 370.925
1071.949 | 5.5 | 108.7875 | 281.0625 | 364.225
1077.424 | 4.2 | 97.3875 | 299.5625 | 365.925
1082.895 | 0 | 91.3875 | 265.9625 | 334.025
1088.362 | 15.3 | 7.6875 | 215.7625 | 263.325
1093.824 | 16.3 | 7.8875 | 227.7625 | 257.725
1099.282 | 0 | 30.2875 | 156.6625 | 215.825
1104.735 | 0.1 | 6.4875 | 143.2625 | 194.025
1110.184 | 0 | 0 | 63.6625 | 124.425
1115.63 | 4.8 | 1.4875 | 57.5625 | 87.025
1121.07 | 0 | 0 | 22.1625 | 42.625
1126.507 | 8.7 | 0 | 0 | 6.125
1131.939 | 0 | 0 | 0 | 0.225
1137.367 | 1.9 | 28.9875 | 0 | 0
1142.791 | 19.4 | 17.7875 | 23.1625 | 0
1148.21 | 0 | 14.9875 | 15.9625 | 0
1153.625 | 0 | 8.9875 | 34.1625 | 17.425
1159.036 | 0 | 37.1875 | 36.0625 | 35.625
1164.443 | 8.2 | 25.1875 | 0 | 5.725
1169.845 | 14.6 | 22.9875 | 2.3625 | 19.625
1175.244 | 0 | 1.1875 | 0 | 22.125
1180.638 | 1.8 | 30.3875 | 0 | 18.625
1186.028 | 3.5 | 18.7875 | 21.7625 | 17.925
1191.413 | 4.3 | 4.2875 | 0 | 11.125
1196.795 | 7.7 | 0.3875 | 0.7625 | 4.325
1202.172 | 0 | 25.2875 | 11.7625 | 28.325
1207.545 | 12.1 | 12.7875 | 7.1625 | 12.425
1212.913 | 48.4 | 1.5875 | 5.7625 | 0
1218.278 | 4.2 | 24.4875 | 32.3625 | 34.425
1223.638 | 11.8 | 0 | 0 | 0
1228.995 | 0.7 | 3.4875 | 21.2625 | 9.125
1234.347 | 19.2 | 10.9875 | 0 | 31.025
1239.695 | 18.8 | 22.3875 | 6.1625 | 27.425
1245.038 | 0 | 18.7875 | 13.6625 | 39.425
1250.378 | 0 | 8.9875 | 12.8625 | 16.025
1255.713 | 0 | 0 | 0 | 19.825
1261.044 | 0 | 0 | 0 | 27.525
1266.372 | 0 | 0 | 0 | 0
1271.694 | 0 | 0 | 0 | 0
1277.013 | 15.4 | 20.9125 | 24.4375 | 21.775
1282.328 | 6.7 | 3.2125 | 26.3375 | 14.875
1287.638 | 4 | 1.4125 | 26.3375 | 32.075
1292.945 | 19.7 | 14.7125 | 9.8375 | 34.275
1298.247 | 0 | 1.9125 | 0 | 16.275
1303.545 | 0 | 0 | 4.8375 | 11.175
1308.839 | 5.7 | 0 | 19.1375 | 0
1314.129 | 8.5 | 12.3125 | 2.4375 | 11.275
1319.415 | 10 | 0 | 8.2375 | 0
1324.697 | 1.3 | 0 | 0 | 0
1329.974 | 14 | 10.1125 | 17.6375 | 18.875
1335.248 | 0 | 0 | 0 | 10.775
1340.517 | 0.6 | 2.3125 | 0.1375 | 20.775
1345.783 | 10.1 | 0 | 0 | 19.275
1351.044 | 11.7 | 0 | 1.9375 | 2.875
1356.301 | 22.7 | 0 | 12.3375 | 0
1361.554 | 8.9 | 13.4125 | 6.3375 | 18.175
1366.803 | 0.9 | 0 | 0.9375 | 3.675
1372.048 | 22.7 | 3.6125 | 22.2375 | 40.975
1377.289 | 21.9 | 3.9125 | 36.6375 | 28.475
1382.526 | 17.1 | 0 | 4.9375 | 7.375
1387.759 | 17.8 | 3.5125 | 19.4375 | 13.875
1392.988 | 0 | 1.3125 | 0 | 0.375
1398.212 | 0.8 | 18.4125 | 14.2375 | 13.875
1403.433 | 8.4 | 8.6125 | 2.8375 | 2.775
1408.65 | 27.8 | 30.6125 | 12.2375 | 20.475
1413.862 | 0 | 12.2125 | 0 | 0
1419.071 | 0.8 | 19.7125 | 1.3375 | 0.075
1424.276 | 2.9 | 0.6125 | 9.6375 | 6.875
1429.476 | 0 | 22.6125 | 0 | 0
1434.673 | 2.4 | 24.5125 | 0.0375 | 0.975
1439.866 | 0.8 | 12.9125 | 4.4375 | 5.175
1445.054 | 9.1 | 0 | 8.3375 | 11.875
1450.239 | 4.9 | 20.3125 | 0 | 7.575
1455.419 | 0.7 | 0 | 0.7375 | 3.275
1460.596 | 16.1 | 1.1125 | 7.9375 | 5.375
1465.769 | 8.3 | 15.8125 | 13.3375 | 1.175
1470.937 | 10.3 | 7.1125 | 14.7375 | 15.275
1476.102 | 1.1 | 1.1125 | 0 | 13.775
1481.263 | 0.3 | 0 | 0.7375 | 0
1486.419 | 14.8 | 11.8125 | 19.4375 | 21.175
1491.572 | 0.2 | 12.3125 | 18.1375 | 0
1496.721 | 11.5 | 0.7125 | 6.3375 | 17.175
1501.866 | 0 | 21.3125 | 5.3375 | 0
1507.007 | 1.9 | 13.6125 | 1.3375 | 1.775
1512.144 | 22.4 | 6.9125 | 24.8375 | 0
1517.277 | 2.6 | 0.3125 | 3.1375 | 3.275
1522.406 | 0 | 0 | 1.5375 | 0
1527.531 | 11.2 | 2.0125 | 29.5375 | 1.975
1532.652 | 12 | 24.3125 | 33.2375 | 11.775
1537.769 | 2.7 | 14.1125 | 9.4375 | 5.575
1542.883 | 24.7 | 12.4125 | 16.7375 | 19.275
1547.992 | 5.1 | 0 | 7.5375 | 0
1553.098 | 0.3 | 0.2125 | 0.4375 | 0.475
1558.199 | 11.6 | 7.4125 | 15.8375 | 0
1563.297 | 13 | 0 | 2.6375 | 0.175
1568.391 | 12.5 | 30.9125 | 27.1375 | 26.975
1573.481 | 35.7 | 28.5125 | 25.9375 | 29.175
1578.567 | 23.3 | 2.3125 | 0 | 0
1583.649 | 4.5 | 3.2125 | 1.8375 | 12.675
1588.728 | 12.8 | 17.7125 | 2.2375 | 0
1593.802 | 0 | 0 | 0.8375 | 0.975
1598.872 | 17.5 | 25.7125 | 18.0375 | 0
1603.939 | 0 | 0 | 2.2375 | 4.575
1609.002 | 0.7 | 0 | 0 | 0
1614.061 | 23.5 | 14.2125 | 12.5375 | 0.875
1619.116 | 11.7 | 8.6125 | 0 | 0
1624.167 | 6.5 | 0.3125 | 0.3375 | 0.675
1629.215 | 0 | 13.8125 | 8.2375 | 15.275
1634.258 | 0.4 | 1.6125 | 0 | 5.475
1639.298 | 0 | 0 | 14.0375 | 2.075
1644.334 | 2 | 4.5125 | 0 | 0.475
1649.366 | 4.8 | 0 | 0.4375 | 15.875
1654.394 | 0 | 7.1125 | 15.8375 | 0
1659.418 | 2.2 | 12.4125 | 0.1375 | 0
1664.439 | 17 | 0 | 17.6375 | 15.575
1669.455 | 0 | 23.9125 | 21.2375 | 2.075
1674.468 | 0.3 | 7.6125 | 10.4375 | 13.975
1679.477 | 7.3 | 0 | 0.6375 | 0
1684.483 | 7.9 | 6.8125 | 23.8375 | 0
1689.484 | 0 | 10.2125 | 11.4375 | 1.475
1694.482 | 0.1 | 0.3125 | 0 | 0
1699.476 | 12 | 32.0125 | 18.8375 | 24.775
1704.466 | 0 | 9.3125 | 13.8375 | 0
1709.452 | 0.8 | 21.9125 | 20.4375 | 0.375
1714.435 | 1.7 | 0 | 15.1375 | 1.875
1719.414 | 0 | 0 | 16.8375 | 4.175
1724.389 | 1.1 | 12.3125 | 19.3375 | 13.275
1729.36 | 6.4 | 0 | 33.2375 | 29.375
1734.327 | 11.5 | 1.0125 | 31.4375 | 28.575
1739.291 | 0 | 0 | 0 | 0
1744.251 | 2.3 | 5.7125 | 26.1375 | 22.275
1749.207 | 0 | 0.5125 | 5.7375 | 9.475
1754.159 | 0.8 | 0.8125 | 0 | 0
1759.108 | 7.2 | 15.5125 | 4.4375 | 3.775
1764.053 | 14.2 | 18.9125 | 10.0375 | 15.475
1768.994 | 0 | 0 | 0 | 0
1773.932 | 15.3 | 13.8125 | 2.0375 | 1.975
1778.866 | 0 | 2.3125 | 0.7375 | 10.375
1783.796 | 2.1 | 1.1125 | 10.9375 | 11.275
1788.722 | 1 | 25.0125 | 2.0375 | 25.575
1793.644 | 0 | 19.9125 | 13.4375 | 2.375
1798.563 | 0 | 0 | 11.1375 | 8.275