## Sheet1
Disk Diameter (nm) | 650
Periodicity (µm) | 12
Thickness (nm) | 70
Core Diameter (µm) | 100
Sensor Model | c
Integration Time (ms) | 500
Scan Average | 10
Sensor ID | S185
Test ID | 1
Connection ID | 1
Serotype | SE
Rinsate Type | Turky
Date | 2025-11-26
Testing Time | 01:15 PM
Operator | Amjad
Notes
File Name | a AB CP RINSATE__0__13-17-02-200.txt | AB CP SE 10 CFU__0__13-17-02-205.txt | AB CP SE 100 CFU__0__13-17-02-207.txt | AB CP SE 1000 CFU__0__13-17-02-212.txt
Sample Type | Rinsate control | Bacteria sample | Bacteria sample | Bacteria sample
Special Treatment
Initial Target Concentration (CFU/mL) | 0 | 10 | 100 | 1000
Actual Concentration (CFU/mL) | 0 | 8 | 80 | 935
Raman Shift | Relative Light intensity (a.u) | Relative Light intensity (a.u) | Relative Light intensity (a.u) | Relative Light intensity (a.u)
400.259 | 0 | 0 | 17.5375 | 2.9875
406.273 | 128.7 | 83.9 | 76.4375 | 65.3875
412.282 | 95.9 | 50.6 | 109.8375 | 130.7875
418.286 | 64 | 30.6 | 58.2375 | 126.3875
424.286 | 0 | 0 | 0 | 0
430.28 | 83.5 | 65.8 | 131.3375 | 158.0875
436.27 | 66.7 | 20.3 | 76.7375 | 154.0875
442.254 | 56.7 | 0 | 0 | 241.2875
448.234 | 96.8 | 123.5 | 118.6375 | 309.3875
454.209 | 0 | 142.9 | 117.5375 | 286.3875
460.179 | 1.3 | 137.3 | 172.0375 | 218.9875
466.144 | 97.8 | 132.6 | 92.9375 | 210.9875
472.104 | 45.5 | 47.3 | 59.5375 | 21.4875
478.06 | 0 | 33.1 | 37.5375 | 43.1875
484.01 | 53.1 | 206.3 | 226.7375 | 249.1875
489.956 | 55.2 | 294 | 292.2375 | 413.1875
495.897 | 20.3 | 347 | 353.1375 | 504.5875
501.833 | 131.9 | 380.4 | 385.6375 | 527.3875
507.764 | 124.9 | 368.9 | 450.0375 | 371.7875
513.691 | 99.2 | 265.6 | 302.1375 | 187.7875
519.612 | 73 | 169.2 | 192.6375 | 25.3875
525.529 | 55.6 | 133 | 42.8375 | 0
531.441 | 0 | 51.4 | 0 | 0
537.348 | 0 | 52.1 | 0 | 0
543.251 | 0 | 73.9 | 0 | 0
549.148 | 0 | 62.5 | 0 | 0
555.041 | 0 | 1.7 | 0 | 0
560.929 | 0 | 116.1 | 0 | 0
566.812 | 0 | 23.8 | 0 | 0
572.691 | 2.3 | 38 | 0 | 0
578.565 | 0 | 0 | 0 | 0
584.433 | 40 | 5.6 | 7.5375 | 11.6875
590.298 | 0 | 44.2 | 61.7375 | 98.0875
596.157 | 43.8 | 169.9 | 136.7375 | 205.0875
602.012 | 0 | 135.4 | 189.5375 | 231.0875
607.862 | 7.5 | 218.3 | 261.8375 | 330.2875
613.707 | 68.1 | 208.5 | 331.4375 | 395.1875
619.548 | 39.5 | 215.5 | 255.4375 | 269.2875
625.384 | 17.6 | 79.7 | 199.1375 | 179.1875
631.215 | 46.5 | 119.8 | 180.9375 | 136.3875
637.041 | 23.3 | 73.1 | 141.1375 | 106.9875
642.863 | 40 | 76.8 | 85.9375 | 116.5875
648.68 | 31.3 | 50.6 | 89.5375 | 68.1875
654.492 | 0 | 5.3 | 26.0375 | 27.9875
660.3 | 0 | 0 | 0 | 6.6875
666.103 | 4.7 | 0.1 | 1.6375 | 0.8875
671.901 | 24.3 | 58.4 | 0.0375 | 23.4875
677.695 | 19.5 | 52.1 | 5.8375 | 3.0875
683.484 | 0 | 0.6 | 1.6375 | 4.8875
689.268 | 44.2 | 24.5 | 19.7375 | 26.2875
695.047 | 12.2 | 2 | 0 | 0.1875
700.822 | 47.6 | 70.2 | 0 | 38.2875
706.593 | 16.9 | 16.2 | 0 | 8.1875
712.358 | 26.9 | 16.3 | 3.7375 | 18.2875
718.12 | 0 | 0 | 7.5375 | 0
723.876 | 2.4 | 34.5 | 31.1375 | 21.2875
729.628 | 13.9 | 8.6 | 29.2375 | 47.8875
735.375 | 0 | 0 | 0 | 0
741.118 | 0 | 6.6 | 0 | 0
746.856 | 34.1 | 14.6 | 53.2375 | 6.0875
752.589 | 5.1 | 0 | 25.8375 | 0
758.318 | 30.6 | 0 | 0 | 0
764.042 | 24.8 | 7.8 | 17.5375 | 0
769.761 | 23.3 | 0 | 0 | 0
775.476 | 37.4 | 0 | 21.5375 | 10.0875
781.187 | 41.3 | 20.3 | 21.2375 | 48.4875
786.893 | 0 | 32.6 | 34.1375 | 82.6875
792.594 | 66.2 | 94.8 | 112.4375 | 87.8875
798.291 | 77.1 | 113.6 | 115.3375 | 139.8875
803.983 | 61.7 | 63.9 | 79.6375 | 97.3875
809.671 | 17.5 | 74.8 | 74.9375 | 38.4875
815.354 | 0 | 20.6 | 5.9375 | 11.5875
821.032 | 8.6 | 3.3 | 8.0375 | 67.5875
826.706 | 0 | 64.5 | 46.9375 | 135.6875
832.376 | 2.5 | 0 | 11.4375 | 87.0875
838.041 | 20.9 | 5.4 | 43.0375 | 99.1875
843.701 | 21.1 | 0 | 36.1375 | 82.3875
849.357 | 18.3 | 0 | 0 | 55.9875
855.008 | 0 | 0 | 0 | 24.7875
860.655 | 6.3 | 7.2 | 0 | 59.6875
866.298 | 0 | 4 | 0 | 7.4875
871.936 | 0 | 0 | 0 | 31.0875
877.569 | 0 | 0 | 0 | 9.4875
883.198 | 0 | 0 | 0 | 3.9875
888.823 | 0 | 0 | 0 | 36.0875
894.443 | 0 | 0 | 0 | 13.4875
900.058 | 20.4 | 22 | 0 | 48.1875
905.669 | 0 | 0.4 | 0 | 26.4875
911.276 | 1.4 | 0 | 2.4375 | 0.6875
916.878 | 14 | 27.7 | 21.6375 | 37.6875
922.476 | 0 | 12.4 | 2.7375 | 35.5875
928.069 | 23.5 | 0 | 2.1375 | 19.1875
933.658 | 0 | 0 | 0 | 0
939.242 | 0.1 | 6.9 | 7.7375 | 0
944.822 | 2.9 | 8.7 | 6.8375 | 12.4875
950.397 | 20.7 | 12 | 14.4375 | 11.1875
955.969 | 6.7 | 0.7 | 8.3375 | 0.9875
961.535 | 29.1 | 16.4 | 21.1375 | 13.2875
967.097 | 11.1 | 11.9 | 21.7375 | 7.0875
972.655 | 0 | 13 | 9.1375 | 0
978.209 | 0.3 | 0.7 | 0 | 17.6875
983.758 | 3.3 | 15.5 | 2.5375 | 0
989.303 | 13.4 | 14.5 | 9.0375 | 0.8875
994.843 | 20.3 | 23 | 29.8375 | 20.3875
1000.379 | 4 | 0 | 0 | 0
1005.91 | 0 | 0 | 26.9375 | 0
1011.437 | 0 | 0 | 9.4375 | 0
1016.96 | 4.9 | 10.4 | 0 | 0
1022.479 | 15.1 | 35.7 | 49.1375 | 29.5875
1027.993 | 0 | 6.6 | 15.3375 | 19.1875
1033.502 | 0.2 | 29.7 | 30.7375 | 24.6875
1039.008 | 1.9 | 17 | 30.9375 | 0
1044.509 | 30.4 | 21.9 | 44.9375 | 41.4875
1050.006 | 51.8 | 39.6 | 40.5375 | 41.3875
1055.498 | 50.2 | 20.7 | 35.6375 | 25.6875
1060.986 | 23.2 | 26.1 | 11.1375 | 1.7875
1066.47 | 1 | 0 | 2.2375 | 24.9875
1071.949 | 59 | 28.9 | 65.0375 | 33.1875
1077.424 | 69 | 5 | 45.4375 | 29.1875
1082.895 | 60.9 | 37.3 | 50.2375 | 27.8875
1088.362 | 48.7 | 35 | 23.2375 | 19.0875
1093.824 | 43.7 | 0 | 11.2375 | 0
1099.282 | 46.9 | 4.4 | 30.1375 | 4.6875
1104.735 | 42.5 | 0.9 | 12.9375 | 0
1110.184 | 25.7 | 0 | 12.4375 | 0
1115.63 | 0 | 0.6 | 2.6375 | 0
1121.07 | 24.6 | 4.5 | 0 | 0
1126.507 | 6.2 | 10.7 | 0 | 0
1131.939 | 19.9 | 0 | 5.5375 | 11.0875
1137.367 | 17.1 | 9.4 | 0 | 5.0875
1142.791 | 17.7 | 23.7 | 11.8375 | 27.4875
1148.21 | 9 | 4.6 | 8.4375 | 2.3875
1153.625 | 24.2 | 31.2 | 26.0375 | 0
1159.036 | 0 | 14.9 | 0 | 2.5875
1164.443 | 0 | 17.2 | 0.7375 | 0
1169.845 | 11.8 | 0 | 15.3375 | 8.3875
1175.244 | 0 | 22 | 18.3375 | 0
1180.638 | 0 | 19.1 | 2.1375 | 20.7875
1186.028 | 0 | 0 | 0 | 0
1191.413 | 0 | 23 | 2.2375 | 0.2875
1196.795 | 3.6 | 0 | 19.4375 | 5.9875
1202.172 | 6.7 | 0 | 4.0375 | 6.6875
1207.545 | 0 | 6.7 | 2.9375 | 0.5875
1212.913 | 0 | 10.6 | 29.0375 | 25.7875
1218.278 | 0 | 3 | 0 | 3.2875
1223.638 | 6.8 | 25.5 | 23.4375 | 35.3875
1228.995 | 0 | 0 | 0 | 10.6875
1234.347 | 1.9 | 0.6 | 0.0375 | 8.7875
1239.695 | 1.4 | 12.6 | 0 | 7.4875
1245.038 | 0.6 | 1.5 | 0 | 1.3875
1250.378 | 11.5 | 21.9 | 1.7375 | 27.1875
1255.713 | 0 | 15.9 | 0 | 11.6875
1261.044 | 9.7 | 23.4 | 19.3375 | 13.0875
1266.372 | 2.3 | 0 | 4.9375 | 0
1271.694 | 28.6 | 25.1 | 0 | 11.4875
1277.013 | 3.6 | 0 | 0 | 0
1282.328 | 9.1 | 3.6 | 0 | 0.0875
1287.638 | 0 | 0 | 0 | 6.0875
1292.945 | 10.1 | 18.8 | 2.2375 | 15.3875
1298.247 | 34.6 | 20.6 | 13.7375 | 10.0875
1303.545 | 15.5 | 0 | 0 | 1.5875
1308.839 | 28 | 0.6 | 0.1375 | 16.4875
1314.129 | 8 | 0.5 | 0 | 7.3875
1319.415 | 0 | 0 | 0 | 0
1324.697 | 14.5 | 11.2 | 0 | 34.2875
1329.974 | 4.8 | 9.7 | 0 | 0
1335.248 | 0.1 | 0 | 0 | 0
1340.517 | 13.3 | 10.9 | 9.4375 | 10.8875
1345.783 | 3.8 | 10.1 | 1.1375 | 10.3875
1351.044 | 24.5 | 6.7 | 0.9375 | 0.1875
1356.301 | 10.1 | 0 | 5.7375 | 7.0875
1361.554 | 0 | 0.9 | 0 | 0
1366.803 | 16.9 | 5.4 | 0.1375 | 5.0875
1372.048 | 10.7 | 0 | 8.5375 | 4.8875
1377.289 | 0.8 | 16.6 | 4.9375 | 0.9875
1382.526 | 21 | 11.3 | 19.5375 | 23.5875
1387.759 | 29.2 | 22.6 | 26.7375 | 19.6875
1392.988 | 0.7 | 0.4 | 0 | 0
1398.212 | 33.6 | 41.3 | 26.2375 | 29.7875
1403.433 | 18 | 32.3 | 20.7375 | 5.3875
1408.65 | 0 | 0 | 1.5375 | 0
1413.862 | 15.4 | 25.7 | 0.1375 | 22.4875
1419.071 | 2.6 | 16.7 | 13.8375 | 12.0875
1424.276 | 0.4 | 15.9 | 22.6375 | 16.6875
1429.476 | 0.4 | 12.6 | 19.6375 | 14.5875
1434.673 | 0 | 0.2 | 8.5375 | 0
1439.866 | 0.2 | 13.7 | 0 | 0.2875
1445.054 | 11.1 | 5.9 | 12.9375 | 7.1875
1450.239 | 15.6 | 17.7 | 9.9375 | 16.4875
1455.419 | 0 | 0.8 | 0.5375 | 0
1460.596 | 0.6 | 17 | 18.0375 | 0.4875
1465.769 | 7.4 | 11.7 | 7.4375 | 6.8875
1470.937 | 0 | 0 | 0 | 0
1476.102 | 0 | 26.4 | 9.9375 | 0
1481.263 | 0 | 0.6 | 11.6375 | 0
1486.419 | 5.9 | 9.6 | 0 | 6.7875
1491.572 | 0 | 0 | 0.1375 | 0
1496.721 | 1 | 0 | 7.0375 | 0.7875
1501.866 | 6.7 | 8.2 | 7.9375 | 0
1507.007 | 3.9 | 1 | 14.5375 | 0
1512.144 | 1.4 | 0.5 | 0 | 11.1875
1517.277 | 17.9 | 7.8 | 8.2375 | 0
1522.406 | 0 | 0.8 | 17.1375 | 6.8875
1527.531 | 22.2 | 15 | 0 | 5.4875
1532.652 | 7.5 | 9.5 | 0.0375 | 2.9875
1537.769 | 0.9 | 0 | 0 | 0.2875
1542.883 | 15.2 | 18.6 | 0 | 7.2875
1547.992 | 5.6 | 0 | 0 | 0
1553.098 | 20.9 | 13.7 | 2.4375 | 0.6875
1558.199 | 4.2 | 0.3 | 8.4375 | 0
1563.297 | 0 | 3.4 | 0.2375 | 0
1568.391 | 12.4 | 9.3 | 18.6375 | 2.2875
1573.481 | 0 | 0 | 0 | 0
1578.567 | 0 | 14.9 | 19.5375 | 13.1875
1583.649 | 0 | 11.9 | 7.6375 | 2.7875
1588.728 | 15.3 | 14.5 | 0.4375 | 0
1593.802 | 0 | 12.3 | 15.7375 | 9.3875
1598.872 | 1.7 | 29.3 | 14.3375 | 0
1603.939 | 0 | 32.7 | 23.7375 | 9.3875
1609.002 | 0 | 5.6 | 0 | 0
1614.061 | 0.5 | 0.6 | 0.7375 | 1.1875
1619.116 | 6.8 | 14.8 | 4.5375 | 12.7875
1624.167 | 10 | 28.1 | 25.2375 | 17.6875
1629.215 | 2.6 | 8.3 | 1.8375 | 0
1634.258 | 21.9 | 3 | 8.6375 | 15.4875
1639.298 | 6.5 | 3.7 | 0 | 0
1644.334 | 1 | 0 | 0.2375 | 1.4875
1649.366 | 24.2 | 14.5 | 18.0375 | 0.2875
1654.394 | 11.3 | 0 | 12.8375 | 13.1875
1659.418 | 0.3 | 0.7 | 0 | 0
1664.439 | 28.3 | 15.8 | 13.7375 | 14.7875
1669.455 | 14.1 | 1.5 | 0 | 5.6875
1674.468 | 6.9 | 11.2 | 1.0375 | 11.4875
1679.477 | 0.1 | 0 | 4.0375 | 0
1684.483 | 11.8 | 0.6 | 15.1375 | 0.2875
1689.484 | 3.4 | 4.9 | 19.8375 | 7.2875
1694.482 | 6.3 | 0 | 17.8375 | 4.7875
1699.476 | 4.5 | 0.2 | 0 | 0
1704.466 | 24.9 | 36.4 | 39.6375 | 20.8875
1709.452 | 19.3 | 1.3 | 0 | 0
1714.435 | 16 | 5.8 | 1.4375 | 2.1875
1719.414 | 11.1 | 1.9 | 19.4375 | 1.3875
1724.389 | 7 | 6.3 | 1.4375 | 0.3875
1729.36 | 0 | 0 | 0 | 0
1734.327 | 0.9 | 0 | 1.8375 | 1.3875
1739.291 | 18.6 | 7.4 | 14.1375 | 17.4875
1744.251 | 1.9 | 3 | 7.3375 | 5.3875
1749.207 | 0.4 | 0 | 1.5375 | 0.8875
1754.159 | 9.1 | 0.1 | 22.6375 | 14.1875
1759.108 | 4.4 | 4.2 | 14.3375 | 11.0875
1764.053 | 4.2 | 0 | 0.6375 | 0.3875
1768.994 | 9.5 | 0 | 16.4375 | 11.2875
1773.932 | 6.5 | 0 | 2.8375 | 9.6875
1778.866 | 0 | 10.2 | 0 | 10.5875
1783.796 | 0 | 0 | 14.1375 | 0.3875
1788.722 | 10.9 | 0.5 | 20.5375 | 28.3875
1793.644 | 8.8 | 6.7 | 13.1375 | 16.3875
1798.563 | 3.9 | 13.2 | 6.8375 | 4.0875