## Sheet1
Disk Diameter (nm) | 650
Periodicity (µm) | 12
Thickness (nm) | 70
Core Diameter (µm) | 100
Sensor Model | c
Integration Time (ms) | 500
Scan Average | 10
Sensor ID | S231
Test ID | 3
Connection ID | 3
Serotype | MIX
Rinsate Type | Turky
Date | 2026-03-11
Testing Time | 03:00 PM
Operator | Amjad
Notes
File Name | aaa CP RINSATE__0__16-55-19-849.txt | CPC1__0__16-55-19-851.txt | CPC2__0__16-55-19-855.txt | CPC3__0__16-55-19-837.txt | CPC4__0__16-55-19-847.txt
Sample Type | Rinsate control | Bacteria sample | Bacteria sample | Bacteria sample | Bacteria sample
Special Treatment
Initial Target Concentration (CFU/mL) | 0 | 1 | 10 | 100 | 1000
Actual Concentration (CFU/mL) | 0 | 1 | 10 | 115 | 1080
Raman Shift | Relative Light intensity (a.u) | Relative Light intensity (a.u) | Relative Light intensity (a.u) | Relative Light intensity (a.u) | Relative Light intensity (a.u)
400.259 | 17.6375 | 0 | 46.7 | 2035.8875 | 1048.375
406.273 | 35.0375 | 110.6625 | 111 | 1970.0875 | 890.575
412.282 | 0 | 113.8625 | 159.2 | 1968.1875 | 689.575
418.286 | 0 | 26.2625 | 86.5 | 1850.7875 | 533.875
424.286 | 41.4375 | 110.0625 | 114.7 | 1742.0875 | 414.075
430.28 | 0 | 45.6625 | 121.2 | 1598.7875 | 109.675
436.27 | 5.6375 | 10.6625 | 0 | 1487.5875 | 0
442.254 | 38.8375 | 99.4625 | 103.5 | 1433.7875 | 105.975
448.234 | 0.4375 | 108.3625 | 111.7 | 1301.5875 | 114.775
454.209 | 0 | 185.4625 | 0 | 1092.1875 | 0
460.179 | 3.8375 | 200.1625 | 26.6 | 962.2875 | 40.075
466.144 | 1.7375 | 186.2625 | 39.7 | 655.2875 | 104.675
472.104 | 31.7375 | 71.9625 | 0 | 406.0875 | 205.975
478.06 | 8.9375 | 92.1625 | 31.7 | 105.5875 | 55.975
484.01 | 0 | 79.2625 | 106.7 | 159.7875 | 175.975
489.956 | 19.8375 | 393.9625 | 439 | 583.1875 | 712.075
495.897 | 70.3375 | 586.8625 | 650.3 | 1066.5875 | 1206.675
501.833 | 57.3375 | 647.3625 | 769.9 | 1180.0875 | 1325.775
507.764 | 0 | 373.7625 | 572.1 | 907.8875 | 1054.675
513.691 | 0 | 149.0625 | 275.5 | 279.9875 | 495.275
519.612 | 0 | 0 | 0 | 0 | 0
525.529 | 0 | 0 | 0 | 0 | 0
531.441 | 0 | 0 | 0 | 0 | 0
537.348 | 0 | 0 | 0 | 0 | 0
543.251 | 0 | 0 | 0 | 0 | 0
549.148 | 0 | 0 | 0 | 0 | 0
555.041 | 0 | 0 | 0 | 0 | 0
560.929 | 0 | 0 | 0 | 0 | 0
566.812 | 0 | 0 | 0 | 0 | 0
572.691 | 0 | 0 | 0 | 0 | 0
578.565 | 0 | 0 | 0 | 0 | 0
584.433 | 0 | 12.8625 | 17.6 | 26.5875 | 27.175
590.298 | 0 | 53.3625 | 43.8 | 115.6875 | 122.375
596.157 | 0 | 182.5625 | 224.5 | 316.7875 | 353.975
602.012 | 0 | 302.2625 | 380.7 | 568.0875 | 654.575
607.862 | 0 | 449.4625 | 573.7 | 848.1875 | 951.475
613.707 | 0 | 424.1625 | 572.7 | 887.8875 | 994.775
619.548 | 0 | 302.3625 | 539.8 | 768.9875 | 864.675
625.384 | 0 | 245.0625 | 354.5 | 560.8875 | 666.875
631.215 | 0 | 139.8625 | 258.2 | 367.0875 | 391.975
637.041 | 0 | 0 | 95.8 | 132.6875 | 196.975
642.863 | 0 | 0 | 18.7 | 8.5875 | 20.675
648.68 | 0 | 0 | 0 | 0 | 0
654.492 | 0 | 0 | 0 | 0 | 0
660.3 | 0 | 0 | 0 | 0 | 0
666.103 | 0 | 0 | 0 | 0 | 0
671.901 | 0 | 0 | 0 | 0 | 0
677.695 | 0.8375 | 0 | 0 | 0 | 0
683.484 | 10.9375 | 0 | 0 | 0 | 0
689.268 | 12.6375 | 0 | 0 | 0 | 0
695.047 | 17.2375 | 0 | 0 | 0 | 0
700.822 | 13.9375 | 0 | 0 | 0 | 0
706.593 | 0 | 0 | 1.7 | 0 | 0
712.358 | 1.5375 | 0 | 1.3 | 0.6875 | 0
718.12 | 18.2375 | 3.2625 | 0 | 37.0875 | 11.775
723.876 | 0 | 0 | 0 | 4.9875 | 0
729.628 | 0 | 2.5625 | 0 | 4.0875 | 4.475
735.375 | 0.0375 | 22.4625 | 0 | 29.2875 | 23.175
741.118 | 18.7375 | 0 | 3.8 | 46.9875 | 27.875
746.856 | 24.1375 | 18.2625 | 18.2 | 72.7875 | 70.675
752.589 | 33.3375 | 21.1625 | 17.1 | 74.0875 | 83.875
758.318 | 0 | 3.3625 | 3.8 | 119.9875 | 124.475
764.042 | 18.1375 | 61.0625 | 75.9 | 155.8875 | 199.075
769.761 | 30.8375 | 112.0625 | 146.8 | 276.6875 | 264.675
775.476 | 43.1375 | 196.2625 | 239.6 | 432.6875 | 455.975
781.187 | 100.9375 | 323.4625 | 386.9 | 662.2875 | 696.075
786.893 | 71.1375 | 395.4625 | 467.4 | 792.1875 | 884.075
792.594 | 88.1375 | 497.0625 | 634.2 | 1002.0875 | 1056.675
798.291 | 124.6375 | 482.1625 | 627.3 | 1039.1875 | 1164.075
803.983 | 74.4375 | 520.6625 | 660.9 | 1098.5875 | 1182.675
809.671 | 85.0375 | 536.4625 | 751 | 1136.9875 | 1252.275
815.354 | 44.6375 | 524.6625 | 691.5 | 1144.4875 | 1173.675
821.032 | 8.3375 | 474.2625 | 702.3 | 1067.6875 | 1166.575
826.706 | 69.1375 | 426.9625 | 672.8 | 1040.9875 | 1095.675
832.376 | 55.0375 | 410.8625 | 643 | 988.0875 | 1072.875
838.041 | 19.8375 | 385.8625 | 552 | 886.6875 | 996.575
843.701 | 63.2375 | 359.6625 | 518.3 | 847.1875 | 888.875
849.357 | 1.0375 | 291.1625 | 431.7 | 702.1875 | 732.975
855.008 | 78.5375 | 253.3625 | 380.6 | 592.6875 | 650.475
860.655 | 18.7375 | 230.4625 | 278.1 | 444.8875 | 486.075
866.298 | 26.5375 | 150.4625 | 212.9 | 312.1875 | 366.775
871.936 | 29.0375 | 109.9625 | 132.2 | 219.6875 | 221.975
877.569 | 0.2375 | 51.3625 | 61.3 | 100.2875 | 126.475
883.198 | 0.0375 | 30.8625 | 52.9 | 72.2875 | 64.075
888.823 | 15.8375 | 46.4625 | 34.4 | 28.3875 | 45.375
894.443 | 22.1375 | 27.4625 | 26.8 | 19.9875 | 42.575
900.058 | 18.9375 | 14.3625 | 21.2 | 25.8875 | 12.775
905.669 | 0 | 25.3625 | 36.4 | 15.4875 | 18.475
911.276 | 14.5375 | 16.6625 | 7.6 | 0 | 5.475
916.878 | 0 | 1.8625 | 2.8 | 3.4875 | 4.075
922.476 | 5.3375 | 47.9625 | 24.2 | 13.1875 | 27.375
928.069 | 5.3375 | 36.6625 | 26.8 | 0.3875 | 18.975
933.658 | 3.0375 | 6.2625 | 5.3 | 0 | 4.875
939.242 | 18.2375 | 13.2625 | 8.4 | 0 | 7.775
944.822 | 14.8375 | 1.7625 | 1.5 | 0 | 0
950.397 | 0.6375 | 0.8625 | 1.3 | 0 | 0
955.969 | 32.5375 | 11.4625 | 17.5 | 0 | 0
961.535 | 22.7375 | 0 | 1.4 | 0 | 0
967.097 | 23.9375 | 6.6625 | 5.9 | 0 | 0.175
972.655 | 17.2375 | 0 | 0.4 | 0 | 9.075
978.209 | 17.2375 | 0 | 14.3 | 1.9875 | 10.575
983.758 | 0 | 0 | 0 | 0 | 0
989.303 | 0 | 0 | 0.4 | 0.8875 | 2.575
994.843 | 23.1375 | 3.9625 | 7.4 | 4.4875 | 6.375
1000.379 | 2.8375 | 4.6625 | 2.3 | 4.5875 | 0.275
1005.91 | 1.1375 | 14.7625 | 14.6 | 35.0875 | 26.175
1011.437 | 21.1375 | 10.2625 | 37.6 | 40.9875 | 52.875
1016.96 | 0 | 36.1625 | 37.5 | 60.8875 | 66.175
1022.479 | 23.0375 | 71.0625 | 83 | 139.4875 | 137.975
1027.993 | 26.3375 | 92.0625 | 120.7 | 163.1875 | 212.075
1033.502 | 0 | 99.0625 | 132.6 | 188.0875 | 218.675
1039.008 | 27.7375 | 149.6625 | 190.2 | 274.0875 | 308.075
1044.509 | 28.6375 | 175.5625 | 228.4 | 333.2875 | 372.875
1050.006 | 17.3375 | 182.7625 | 223.8 | 355.1875 | 400.175
1055.498 | 3.8375 | 183.7625 | 242.2 | 388.8875 | 421.175
1060.986 | 26.5375 | 201.4625 | 251.3 | 391.4875 | 425.175
1066.47 | 19.3375 | 188.8625 | 238.5 | 393.1875 | 420.075
1071.949 | 22.2375 | 176.8625 | 238 | 358.1875 | 401.975
1077.424 | 28.5375 | 158.8625 | 223.4 | 365.3875 | 371.975
1082.895 | 12.6375 | 127.3625 | 188.8 | 302.5875 | 338.375
1088.362 | 0 | 107.0625 | 140.4 | 244.9875 | 250.375
1093.824 | 1.6375 | 72.5625 | 140.3 | 207.1875 | 227.075
1099.282 | 7.9375 | 79.9625 | 101.2 | 155.8875 | 179.975
1104.735 | 20.0375 | 43.6625 | 72.2 | 103.0875 | 135.275
1110.184 | 0 | 15.0625 | 30.8 | 57.0875 | 79.775
1115.63 | 0 | 15.0625 | 18.7 | 19.1875 | 56.775
1121.07 | 0 | 7.6625 | 13.8 | 12.6875 | 12.975
1126.507 | 0 | 0 | 0 | 0 | 0
1131.939 | 0 | 10.6625 | 19.7 | 3.8875 | 24.075
1137.367 | 8.1375 | 1.1625 | 0 | 0 | 15.075
1142.791 | 7.7375 | 2.9625 | 0 | 0 | 17.575
1148.21 | 0 | 0 | 11.8 | 0 | 15.175
1153.625 | 0 | 0 | 9.5 | 19.9875 | 34.475
1159.036 | 13.7375 | 18.9625 | 25.4 | 4.0875 | 41.175
1164.443 | 0 | 4.6625 | 14.7 | 3.3875 | 38.275
1169.845 | 15.8375 | 0 | 20.6 | 18.1875 | 48.675
1175.244 | 15.0375 | 9.2625 | 33.1 | 19.2875 | 67.775
1180.638 | 0 | 2.9625 | 33.6 | 0 | 38.475
1186.028 | 3.9375 | 30.0625 | 45.3 | 5.1875 | 53.275
1191.413 | 35.7375 | 14.0625 | 23.2 | 34.4875 | 61.875
1196.795 | 0.9375 | 0.0625 | 4.5 | 27.4875 | 36.375
1202.172 | 13.1375 | 14.0625 | 37.7 | 38.0875 | 14.875
1207.545 | 1.9375 | 0 | 21.2 | 28.5875 | 8.175
1212.913 | 31.0375 | 3.7625 | 51.2 | 59.1875 | 37.875
1218.278 | 5.8375 | 0 | 37.8 | 38.2875 | 30.375
1223.638 | 0.8375 | 7.1625 | 40.6 | 37.0875 | 15.475
1228.995 | 19.6375 | 0 | 32.6 | 24.3875 | 35.975
1234.347 | 34.8375 | 5.6625 | 49.6 | 17.0875 | 21.475
1239.695 | 19.0375 | 1.7625 | 41.1 | 26.7875 | 28.375
1245.038 | 12.3375 | 2.6625 | 37.8 | 7.3875 | 11.475
1250.378 | 5.1375 | 0 | 21.4 | 0 | 0
1255.713 | 6.7375 | 2.5625 | 26.3 | 0 | 2.175
1261.044 | 0 | 0 | 12.8 | 0 | 0
1266.372 | 1.4375 | 0 | 14.5 | 0 | 0
1271.694 | 12.4375 | 5.7625 | 13.6 | 0 | 0
1277.013 | 0 | 0 | 0 | 0 | 0
1282.328 | 0.3375 | 1.1625 | 0 | 0 | 0
1287.638 | 0 | 0 | 0 | 0 | 0
1292.945 | 0.3375 | 0.3625 | 3 | 0 | 0
1298.247 | 16.2375 | 21.1625 | 21.3 | 0 | 0
1303.545 | 0 | 0 | 4.2 | 0 | 0
1308.839 | 0 | 0 | 0 | 0 | 0.375
1314.129 | 0.8375 | 1.0625 | 9.4 | 0 | 13.575
1319.415 | 11.6375 | 10.6625 | 0 | 0 | 3.575
1324.697 | 8.0375 | 7.0625 | 0.2 | 0 | 17.875
1329.974 | 3.2375 | 4.5625 | 11.9 | 0 | 6.575
1335.248 | 4.5375 | 0 | 6.8 | 0 | 1.275
1340.517 | 0.7375 | 0.0625 | 0 | 0.8875 | 0
1345.783 | 0.1375 | 4.8625 | 8.3 | 13.4875 | 1.975
1351.044 | 12.0375 | 10.6625 | 6.4 | 4.6875 | 13.775
1356.301 | 4.3375 | 0.7625 | 2.6 | 6.5875 | 7.275
1361.554 | 0 | 1.0625 | 6.6 | 5.9875 | 5.075
1366.803 | 1.9375 | 0 | 2.6 | 0 | 0.075
1372.048 | 2.9375 | 0.4625 | 9.2 | 1.0875 | 10.175
1377.289 | 5.6375 | 0 | 4.5 | 0 | 3.575
1382.526 | 0 | 0 | 0 | 0 | 0
1387.759 | 0.0375 | 0 | 0.2 | 0 | 1.975
1392.988 | 6.9375 | 0 | 8.1 | 0 | 0
1398.212 | 23.1375 | 4.1625 | 11.4 | 13.8875 | 11.475
1403.433 | 12.8375 | 0 | 11.1 | 7.6875 | 13.275
1408.65 | 2.0375 | 0 | 0 | 0.7875 | 10.075
1413.862 | 0 | 0.0625 | 0.8 | 8.6875 | 0.975
1419.071 | 6.9375 | 0 | 13.3 | 9.6875 | 10.775
1424.276 | 0 | 2.0625 | 3.6 | 0.3875 | 17.775
1429.476 | 1.7375 | 7.5625 | 12.4 | 13.7875 | 14.475
1434.673 | 12.8375 | 0 | 5.1 | 11.1875 | 17.175
1439.866 | 0 | 0.0625 | 0 | 6.2875 | 9.775
1445.054 | 4.0375 | 0.7625 | 9.1 | 7.5875 | 13.975
1450.239 | 1.4375 | 0 | 0 | 3.7875 | 0
1455.419 | 0 | 0 | 1 | 0.0875 | 0.475
1460.596 | 11.3375 | 2.1625 | 1.8 | 3.8875 | 6.575
1465.769 | 8.5375 | 1.4625 | 6.9 | 10.8875 | 13.375
1470.937 | 0.8375 | 0.6625 | 9.7 | 0 | 7.375
1476.102 | 9.7375 | 6.2625 | 10 | 11.8875 | 14.475
1481.263 | 2.8375 | 2.0625 | 0 | 0 | 0
1486.419 | 0 | 3.4625 | 0.8 | 0.4875 | 0.775
1491.572 | 0.0375 | 0 | 0.6 | 0 | 2.975
1496.721 | 10.4375 | 0.7625 | 4.8 | 0 | 15.175
1501.866 | 5.0375 | 0 | 0 | 0 | 0
1507.007 | 0.9375 | 4.7625 | 0.6 | 1.5875 | 13.875
1512.144 | 4.5375 | 5.5625 | 4.5 | 0 | 10.475
1517.277 | 4.4375 | 7.6625 | 13.6 | 4.8875 | 7.475
1522.406 | 0.2375 | 4.6625 | 8.6 | 2.5875 | 5.875
1527.531 | 4.6375 | 5.1625 | 7.2 | 6.4875 | 8.175
1532.652 | 2.0375 | 0.3625 | 0 | 5.8875 | 0
1537.769 | 11.9375 | 6.5625 | 8.4 | 2.8875 | 0
1542.883 | 0.7375 | 1.7625 | 0 | 0.7875 | 0
1547.992 | 13.4375 | 5.7625 | 1.6 | 12.4875 | 3.575
1553.098 | 9.8375 | 11.8625 | 7.3 | 21.8875 | 8.975
1558.199 | 0 | 0 | 2 | 0 | 0
1563.297 | 3.1375 | 0.0625 | 0 | 0 | 0
1568.391 | 0 | 0 | 9.4 | 0 | 0.175
1573.481 | 0.7375 | 0 | 0 | 6.2875 | 2.075
1578.567 | 7.6375 | 4.9625 | 6.4 | 12.7875 | 3.475
1583.649 | 21.1375 | 7.2625 | 1.3 | 9.7875 | 2.275
1588.728 | 17.7375 | 1.9625 | 0.2 | 7.3875 | 0.375
1593.802 | 22.0375 | 20.8625 | 10.8 | 10.2875 | 17.475
1598.872 | 4.3375 | 4.8625 | 2.2 | 0.2875 | 0
1603.939 | 13.8375 | 19.0625 | 15.5 | 14.4875 | 7.875
1609.002 | 0.5375 | 0.2625 | 11 | 4.4875 | 0
1614.061 | 0.2375 | 25.6625 | 19.4 | 8.1875 | 1.375
1619.116 | 16.2375 | 12.3625 | 4.1 | 0 | 0
1624.167 | 0 | 0 | 0 | 0.0875 | 0
1629.215 | 0.9375 | 0.9625 | 0.5 | 10.6875 | 0
1634.258 | 0 | 0 | 0 | 6.3875 | 0
1639.298 | 9.9375 | 7.6625 | 2.2 | 1.9875 | 0
1644.334 | 0.6375 | 13.7625 | 7.9 | 1.3875 | 0
1649.366 | 15.5375 | 20.9625 | 10.6 | 12.8875 | 6.375
1654.394 | 0 | 13.5625 | 10.1 | 2.2875 | 0
1659.418 | 0.7375 | 2.0625 | 2.6 | 7.7875 | 2.075
1664.439 | 1.2375 | 0.1625 | 0 | 0.9875 | 0
1669.455 | 0 | 7.9625 | 1.7 | 5.1875 | 1.075
1674.468 | 0.9375 | 15.5625 | 12.5 | 3.1875 | 2.875
1679.477 | 16.8375 | 8.5625 | 3.9 | 8.7875 | 2.575
1684.483 | 4.4375 | 0.3625 | 3.4 | 4.9875 | 0
1689.484 | 0.2375 | 14.0625 | 0.5 | 3.4875 | 0
1694.482 | 10.1375 | 8.8625 | 10.3 | 7.2875 | 2.775
1699.476 | 4.5375 | 3.4625 | 7.3 | 13.3875 | 0
1704.466 | 0 | 0 | 0 | 6.6875 | 0
1709.452 | 0.5375 | 1.9625 | 2.5 | 7.7875 | 2.375
1714.435 | 7.9375 | 2.6625 | 3.7 | 2.7875 | 3.375
1719.414 | 0 | 0 | 0 | 0 | 0
1724.389 | 2.0375 | 0.8625 | 1.7 | 4.7875 | 0
1729.36 | 0 | 0.8625 | 0 | 0.1875 | 0
1734.327 | 6.4375 | 3.3625 | 8.9 | 4.5875 | 6.875
1739.291 | 3.6375 | 0 | 0 | 0 | 6.575
1744.251 | 0.6375 | 0.6625 | 0.6 | 0.8875 | 0.675
1749.207 | 13.0375 | 7.3625 | 12.3 | 9.4875 | 15.675
1754.159 | 7.6375 | 5.7625 | 1.4 | 7.7875 | 10.175
1759.108 | 24.9375 | 13.3625 | 14.1 | 14.6875 | 19.275
1764.053 | 7.2375 | 3.6625 | 3.3 | 6.7875 | 3.075
1768.994 | 0.6375 | 6.3625 | 2.4 | 13.6875 | 7.775
1773.932 | 0.2375 | 0 | 0 | 0 | 0
1778.866 | 6.9375 | 0.0625 | 0.1 | 17.1875 | 0.875
1783.796 | 0.5375 | 0 | 1.9 | 2.4875 | 0
1788.722 | 5.2375 | 0 | 1.6 | 0.1875 | 0
1793.644 | 0 | 0 | 5.2 | 10.1875 | 2.175
1798.563 | 5.6375 | 0 | 2.7 | 0.7875 | 0