## Sheet1
Disk Diameter (nm) | 650
Periodicity (µm) | 12
Thickness (nm) | 70
Core Diameter (µm) | 100
Sensor Model | c
Integration Time (ms) | 500
Scan Average | 10
Sensor ID | S272
Test ID | 2
Connection ID | 2
Serotype | SH
Rinsate Type | Turky
Date | 2026-05-06
Testing Time | 01:00 PM
Operator | Amjad
Notes
File Name | 2a2 CP RINSATE__0__12-52-50-041.txt | 2CP1SH__0__12-52-50-025.txt | 2CP10SH__0__12-52-50-035.txt | 2CP100SH__0__15-00-41-296.txt | 2CP1000SH__0__15-46-44-231.txt
Sample Type | Rinsate control | Bacteria sample | Bacteria sample | Bacteria sample | Bacteria sample
Special Treatment
Initial Target Concentration (CFU/mL) | 0 | 1 | 10 | 100 | 1000
Actual Concentration (CFU/mL) | 0 | 1 | 12 | 120 | 1020
Raman Shift | Relative Light intensity (a.u) | Relative Light intensity (a.u) | Relative Light intensity (a.u) | Relative Light intensity (a.u) | Relative Light intensity (a.u)
400.259 | 177.2625 | 710.525 | 835.3 | 1075.4375 | 1400.85
406.273 | 68.3625 | 554.425 | 683.1 | 815.7375 | 1171.95
412.282 | 0 | 461.325 | 572.8 | 843.9375 | 1112.15
418.286 | 107.2625 | 425.225 | 474.1 | 648.4375 | 1061.05
424.286 | 0 | 272.525 | 253 | 508.4375 | 829.15
430.28 | 76.6625 | 261.025 | 284.4 | 415.5375 | 807.45
436.27 | 17.0625 | 72.325 | 6.4 | 23.0375 | 573.75
442.254 | 38.4625 | 7.125 | 13.3 | 5.7375 | 394.95
448.234 | 0 | 53.025 | 72.8 | 152.9375 | 323.65
454.209 | 3.7625 | 141.025 | 120.3 | 159.6375 | 82.25
460.179 | 14.2625 | 152.325 | 162.4 | 275.4375 | 32.15
466.144 | 59.8625 | 164.125 | 199.8 | 268.0375 | 109.95
472.104 | 27.9625 | 127.625 | 189.1 | 191.7375 | 102.55
478.06 | 71.3625 | 150.525 | 144.3 | 170.8375 | 152.95
484.01 | 12.4625 | 37.325 | 61.5 | 50.0375 | 35.65
489.956 | 0 | 94.625 | 113.4 | 137.9375 | 138.65
495.897 | 24.7625 | 353.625 | 483.8 | 567.6375 | 495.05
501.833 | 155.7625 | 733.725 | 820.7 | 1006.4375 | 1086.85
507.764 | 138.9625 | 818.125 | 884.1 | 1207.8375 | 1131.45
513.691 | 175.9625 | 757.325 | 678.8 | 976.2375 | 878.55
519.612 | 179.1625 | 557.125 | 290.3 | 433.2375 | 504.75
525.529 | 169.0625 | 158.325 | 0 | 45.8375 | 14.05
531.441 | 42.1625 | 0 | 0 | 0 | 0
537.348 | 0 | 0 | 0 | 0 | 0
543.251 | 0 | 0 | 0 | 0 | 0
549.148 | 0 | 0 | 0 | 0 | 0
555.041 | 0 | 0 | 0 | 0 | 0
560.929 | 0 | 0 | 0 | 0 | 0
566.812 | 0 | 0 | 0 | 0 | 0
572.691 | 0 | 0 | 0 | 0 | 0
578.565 | 29.0625 | 0 | 0 | 0 | 0
584.433 | 0 | 0 | 0 | 0 | 0
590.298 | 0 | 18.125 | 18.1 | 21.6375 | 23.85
596.157 | 0 | 107.025 | 97.9 | 152.4375 | 122.45
602.012 | 0 | 196.225 | 186 | 270.4375 | 276.75
607.862 | 10.6625 | 347.225 | 468.9 | 517.2375 | 562.55
613.707 | 79.3625 | 574.325 | 696.8 | 803.1375 | 789.65
619.548 | 29.5625 | 652.425 | 688.3 | 824.6375 | 875.95
625.384 | 11.1625 | 542.825 | 584 | 760.4375 | 759.65
631.215 | 93.6625 | 489.525 | 437 | 597.1375 | 599.75
637.041 | 37.0625 | 353.425 | 264.9 | 365.3375 | 374.85
642.863 | 0 | 194.525 | 115.5 | 205.4375 | 173.25
648.68 | 8.9625 | 146.525 | 32.7 | 78.4375 | 55.65
654.492 | 26.4625 | 87.625 | 0 | 4.8375 | 0
660.3 | 30.2625 | 52.325 | 0 | 0 | 0
666.103 | 0 | 0 | 0 | 0 | 0
671.901 | 0.9625 | 0 | 0 | 0 | 0
677.695 | 31.5625 | 6.725 | 0 | 0 | 0
683.484 | 6.3625 | 25.225 | 0 | 0 | 0
689.268 | 0 | 6.225 | 0 | 0 | 0
695.047 | 40.6625 | 37.825 | 0 | 0 | 0
700.822 | 0 | 7.025 | 0 | 0 | 0
706.593 | 2.3625 | 6.025 | 0 | 0 | 20.15
712.358 | 0.3625 | 0 | 2.3 | 2.4375 | 1.65
718.12 | 31.5625 | 46.325 | 46.1 | 31.2375 | 49.75
723.876 | 7.6625 | 0 | 1.8 | 5.3375 | 16.55
729.628 | 6.5625 | 2.725 | 3.8 | 0 | 9.15
735.375 | 0 | 2.025 | 0 | 3.8375 | 4.95
741.118 | 5.4625 | 0 | 10 | 15.8375 | 25.85
746.856 | 9.0625 | 0 | 0 | 23.1375 | 48.15
752.589 | 0 | 2.625 | 4.9 | 42.3375 | 71.55
758.318 | 1.2625 | 37.025 | 34.9 | 61.7375 | 96.15
764.042 | 6.9625 | 26.925 | 67.6 | 96.3375 | 133.35
769.761 | 3.1625 | 77.725 | 83.6 | 115.1375 | 197.85
775.476 | 34.1625 | 103.925 | 155.3 | 188.3375 | 243.65
781.187 | 0 | 114.625 | 183.6 | 252.7375 | 313.35
786.893 | 61.2625 | 262.725 | 387.8 | 491.0375 | 514.05
792.594 | 59.5625 | 389.125 | 554.1 | 656.9375 | 680.65
798.291 | 72.7625 | 528.025 | 662.6 | 795.7375 | 840.95
803.983 | 87.9625 | 603.625 | 714.9 | 895.5375 | 970.75
809.671 | 122.3625 | 616.525 | 767.6 | 894.3375 | 955.65
815.354 | 95.5625 | 635.025 | 818.7 | 926.7375 | 1029.95
821.032 | 49.4625 | 629.825 | 735.4 | 903.4375 | 946.65
826.706 | 21.4625 | 581.125 | 708.8 | 890.6375 | 930.75
832.376 | 26.0625 | 617.125 | 718.2 | 871.6375 | 937.65
838.041 | 0 | 541.925 | 624 | 775.4375 | 865.55
843.701 | 6.3625 | 540.725 | 635.1 | 758.7375 | 821.25
849.357 | 74.2625 | 445.625 | 555.9 | 663.1375 | 738.65
855.008 | 27.2625 | 402.325 | 501.3 | 589.4375 | 649.05
860.655 | 14.5625 | 389.825 | 421.8 | 502.6375 | 575.75
866.298 | 20.2625 | 299.425 | 317.9 | 404.9375 | 450.75
871.936 | 38.1625 | 213.425 | 243.9 | 275.3375 | 322.65
877.569 | 22.7625 | 144.625 | 177.3 | 190.4375 | 199.35
883.198 | 16.9625 | 56.925 | 87.4 | 110.7375 | 108.15
888.823 | 4.9625 | 29.525 | 47.8 | 53.9375 | 70.35
894.443 | 0 | 0 | 15.4 | 14.7375 | 47.65
900.058 | 0 | 0 | 3.7 | 0 | 13.05
905.669 | 22.4625 | 3.825 | 41.4 | 16.1375 | 31.25
911.276 | 0 | 0 | 25.7 | 7.5375 | 17.15
916.878 | 21.9625 | 0 | 3.6 | 10.5375 | 24.55
922.476 | 6.9625 | 0.425 | 1.9 | 4.9375 | 20.05
928.069 | 2.3625 | 0 | 18.3 | 0 | 15.25
933.658 | 16.0625 | 0 | 21.1 | 0 | 9.75
939.242 | 19.0625 | 0 | 19.6 | 5.2375 | 8.25
944.822 | 26.8625 | 2.025 | 18.1 | 11.4375 | 2.45
950.397 | 14.4625 | 0 | 9.8 | 0 | 0
955.969 | 0 | 0 | 0 | 0 | 0
961.535 | 13.7625 | 0.125 | 0.7 | 0 | 0.05
967.097 | 0 | 0 | 3.8 | 7.1375 | 10.45
972.655 | 0 | 2.625 | 0 | 0 | 9.85
978.209 | 10.0625 | 2.925 | 11 | 1.8375 | 19.55
983.758 | 5.5625 | 0 | 8.5 | 9.6375 | 17.45
989.303 | 0 | 11.425 | 3 | 0 | 25.05
994.843 | 10.5625 | 21.325 | 0 | 7.0375 | 15.55
1000.379 | 0 | 0 | 0 | 0 | 14.55
1005.91 | 0 | 0 | 4.9 | 0 | 0
1011.437 | 0 | 4.325 | 15 | 15.1375 | 35.45
1016.96 | 0 | 0 | 18.1 | 28.1375 | 38.15
1022.479 | 0 | 38.025 | 55.8 | 53.5375 | 68.25
1027.993 | 0 | 44.425 | 72.1 | 104.5375 | 95.75
1033.502 | 0 | 96.325 | 124.5 | 141.4375 | 175.35
1039.008 | 9.1625 | 129.825 | 156.9 | 167.6375 | 211.55
1044.509 | 0 | 136.225 | 176.6 | 207.3375 | 233.25
1050.006 | 0.2625 | 168.025 | 177 | 251.4375 | 295.95
1055.498 | 9.7625 | 191.725 | 249.9 | 280.0375 | 339.55
1060.986 | 0 | 193.225 | 233.9 | 284.0375 | 334.75
1066.47 | 17.2625 | 222.525 | 253.1 | 287.0375 | 338.95
1071.949 | 2.1625 | 214.925 | 257.9 | 300.7375 | 324.65
1077.424 | 0 | 200.825 | 250.7 | 272.3375 | 307.05
1082.895 | 34.6625 | 207.225 | 219.8 | 250.9375 | 316.15
1088.362 | 0 | 166.325 | 200.1 | 242.8375 | 255.45
1093.824 | 2.4625 | 148.925 | 169.4 | 196.6375 | 225.95
1099.282 | 12.3625 | 148.025 | 143.4 | 184.4375 | 204.75
1104.735 | 0 | 91.925 | 85.5 | 111.5375 | 135.75
1110.184 | 3.1625 | 80.325 | 61.6 | 107.2375 | 108.05
1115.63 | 7.5625 | 52.125 | 46.5 | 74.7375 | 71.55
1121.07 | 0 | 13.125 | 18.4 | 6.3375 | 27.65
1126.507 | 0 | 19.425 | 9.3 | 14.5375 | 26.85
1131.939 | 14.9625 | 0 | 0 | 0 | 0
1137.367 | 1.1625 | 1.325 | 0 | 0 | 0
1142.791 | 14.8625 | 27.125 | 14.5 | 6.2375 | 0
1148.21 | 0 | 0 | 0 | 0 | 0
1153.625 | 11.4625 | 29.325 | 7 | 0 | 1.75
1159.036 | 0 | 23.825 | 13.7 | 10.4375 | 5.75
1164.443 | 0 | 28.625 | 18.5 | 10.9375 | 0
1169.845 | 9.3625 | 13.325 | 30.4 | 21.2375 | 20.25
1175.244 | 13.5625 | 32.325 | 24.7 | 29.7375 | 0
1180.638 | 0 | 17.725 | 36.3 | 0 | 0
1186.028 | 18.4625 | 21.125 | 18.8 | 32.8375 | 0
1191.413 | 16.0625 | 23.325 | 36.9 | 34.7375 | 26.05
1196.795 | 14.2625 | 0 | 27.6 | 0 | 0
1202.172 | 0 | 15.525 | 17.3 | 11.5375 | 15.45
1207.545 | 0 | 13.125 | 16.6 | 0 | 0
1212.913 | 0 | 2.825 | 4.8 | 6.8375 | 3.95
1218.278 | 25.5625 | 20.425 | 37.8 | 31.7375 | 30.35
1223.638 | 9.5625 | 7.825 | 50.6 | 22.9375 | 16.75
1228.995 | 4.4625 | 0 | 26.2 | 0 | 0
1234.347 | 2.7625 | 4.825 | 29.8 | 3.8375 | 12.15
1239.695 | 34.3625 | 19.125 | 28.5 | 32.0375 | 29.65
1245.038 | 16.3625 | 0 | 18.8 | 0 | 0
1250.378 | 0.1625 | 0 | 6.4 | 0 | 4.75
1255.713 | 28.5625 | 5.525 | 28.4 | 0 | 15.35
1261.044 | 17.0625 | 1.125 | 3.3 | 0 | 1.05
1266.372 | 0 | 0 | 2.5 | 0 | 0
1271.694 | 0 | 0 | 2.4 | 0 | 0
1277.013 | 0.4625 | 0 | 0 | 0 | 0
1282.328 | 22.3625 | 0 | 0 | 0 | 0
1287.638 | 0 | 0 | 0 | 0 | 0
1292.945 | 20.3625 | 0 | 3 | 0 | 0
1298.247 | 2.3625 | 0 | 0 | 0 | 0
1303.545 | 0 | 0.625 | 1 | 0 | 0
1308.839 | 17.2625 | 7.725 | 8.4 | 0 | 0
1314.129 | 19.8625 | 9.725 | 3 | 0 | 0
1319.415 | 15.9625 | 15.025 | 14.6 | 0 | 0
1324.697 | 0 | 0 | 0 | 0 | 0
1329.974 | 0 | 0.525 | 6.9 | 0 | 0
1335.248 | 0 | 1.425 | 6.8 | 0 | 0
1340.517 | 0 | 0 | 1 | 0 | 0
1345.783 | 0.3625 | 0 | 0 | 0 | 0
1351.044 | 8.9625 | 11.925 | 11.5 | 0 | 12.55
1356.301 | 9.2625 | 0 | 0 | 0 | 10.55
1361.554 | 0 | 5.325 | 9 | 1.5375 | 11.45
1366.803 | 0 | 0 | 0.1 | 0 | 0.75
1372.048 | 5.8625 | 4.525 | 11.4 | 0 | 13.25
1377.289 | 1.2625 | 0 | 4.1 | 0 | 0
1382.526 | 2.9625 | 0.925 | 0 | 0 | 0.75
1387.759 | 5.0625 | 0.025 | 7.8 | 5.7375 | 14.55
1392.988 | 0 | 0 | 0.2 | 0 | 0
1398.212 | 5.3625 | 6.225 | 1.5 | 1.8375 | 10.05
1403.433 | 0 | 3.725 | 0 | 0 | 5.65
1408.65 | 0 | 6.925 | 0 | 0 | 8.75
1413.862 | 0 | 5.325 | 1.7 | 0 | 4.35
1419.071 | 0.1625 | 0 | 0 | 0 | 0
1424.276 | 13.3625 | 18.825 | 5.3 | 2.6375 | 27.05
1429.476 | 12.4625 | 8.325 | 5.2 | 3.2375 | 20.95
1434.673 | 0 | 0 | 0 | 0 | 0
1439.866 | 28.4625 | 0.725 | 0.3 | 0.6375 | 19.45
1445.054 | 14.8625 | 12.825 | 2.6 | 4.7375 | 11.35
1450.239 | 0 | 1.425 | 0 | 0 | 0
1455.419 | 13.3625 | 11.625 | 0.6 | 11.1375 | 2.65
1460.596 | 1.6625 | 2.625 | 10.6 | 2.6375 | 0
1465.769 | 0 | 0 | 1.3 | 6.7375 | 0
1470.937 | 0 | 11.425 | 0 | 0 | 5.45
1476.102 | 4.2625 | 14.225 | 9.7 | 16.4375 | 9.25
1481.263 | 0 | 7.925 | 0 | 10.4375 | 0
1486.419 | 1.7625 | 0 | 0 | 8.8375 | 0.85
1491.572 | 7.0625 | 1.025 | 3 | 4.8375 | 6.05
1496.721 | 1.6625 | 2.925 | 0 | 4.0375 | 1.55
1501.866 | 1.5625 | 3.625 | 1.8 | 0 | 11.35
1507.007 | 16.0625 | 4.825 | 16.8 | 5.6375 | 11.05
1512.144 | 0 | 0 | 0 | 0 | 8.75
1517.277 | 0 | 10.625 | 0 | 0 | 0
1522.406 | 18.5625 | 6.725 | 8.7 | 0 | 10.35
1527.531 | 17.0625 | 0.025 | 11.5 | 8.2375 | 10.35
1532.652 | 24.3625 | 0.025 | 13 | 14.3375 | 12.75
1537.769 | 14.6625 | 12.325 | 5.7 | 13.3375 | 11.45
1542.883 | 9.9625 | 0 | 4.3 | 0 | 1.35
1547.992 | 8.2625 | 0 | 0 | 0 | 0.35
1553.098 | 0.4625 | 1.625 | 2.7 | 6.5375 | 0
1558.199 | 0 | 2.225 | 0 | 0 | 0
1563.297 | 9.0625 | 10.125 | 13.6 | 9.3375 | 1.45
1568.391 | 8.7625 | 5.625 | 10.3 | 2.4375 | 13.65
1573.481 | 0 | 2.825 | 0 | 0 | 0
1578.567 | 7.0625 | 0.325 | 7.3 | 3.7375 | 16.75
1583.649 | 0 | 6.725 | 5.7 | 0 | 0
1588.728 | 2.8625 | 14.025 | 0.1 | 0 | 0
1593.802 | 2.0625 | 0 | 0.7 | 3.5375 | 1.25
1598.872 | 0 | 21.925 | 7.1 | 10.7375 | 13.05
1603.939 | 1.1625 | 0 | 0 | 0.3375 | 0
1609.002 | 1.6625 | 0 | 0 | 0 | 1.65
1614.061 | 0 | 3.425 | 5.2 | 5.6375 | 2.45
1619.116 | 17.4625 | 7.025 | 9.4 | 0 | 8.55
1624.167 | 2.7625 | 4.425 | 10.4 | 0.1375 | 14.25
1629.215 | 2.5625 | 0 | 4.2 | 1.3375 | 9.15
1634.258 | 5.6625 | 3.525 | 13.9 | 0 | 0
1639.298 | 1.9625 | 12.925 | 6.5 | 0 | 10.35
1644.334 | 2.3625 | 0 | 0 | 0 | 0
1649.366 | 1.7625 | 23.325 | 0 | 1.5375 | 3.15
1654.394 | 1.0625 | 7.325 | 4.6 | 0 | 3.85
1659.418 | 0 | 1.425 | 1.9 | 0 | 0
1664.439 | 2.0625 | 0.825 | 0 | 0.6375 | 0.35
1669.455 | 14.7625 | 5.025 | 3.3 | 10.7375 | 12.85
1674.468 | 4.9625 | 17.025 | 0 | 9.3375 | 0
1679.477 | 0.0625 | 8.625 | 1.4 | 13.2375 | 1.45
1684.483 | 13.3625 | 15.125 | 9.8 | 19.7375 | 11.05
1689.484 | 8.3625 | 0 | 2 | 0.4375 | 0
1694.482 | 9.7625 | 1.525 | 0 | 0.7375 | 3.35
1699.476 | 10.4625 | 7.825 | 4 | 13.9375 | 0
1704.466 | 9.4625 | 4.825 | 0 | 11.6375 | 0
1709.452 | 0 | 0 | 1.3 | 0 | 0
1714.435 | 16.3625 | 23.325 | 15.5 | 1.8375 | 11.75
1719.414 | 7.5625 | 15.425 | 15.8 | 15.1375 | 8.15
1724.389 | 6.5625 | 1.625 | 5.7 | 0 | 0.05
1729.36 | 0 | 0 | 0 | 0 | 0.25
1734.327 | 6.7625 | 11.125 | 9.9 | 9.7375 | 7.55
1739.291 | 15.1625 | 7.325 | 12.3 | 4.4375 | 18.75
1744.251 | 0 | 3.425 | 7.7 | 0 | 5.15
1749.207 | 0.8625 | 0 | 0 | 0.7375 | 0
1754.159 | 4.4625 | 0 | 1.9 | 2.9375 | 18.65
1759.108 | 7.3625 | 0 | 0.5 | 0 | 8.95
1764.053 | 0 | 0 | 0 | 0 | 0
1768.994 | 0 | 0 | 0 | 0 | 0.65
1773.932 | 5.6625 | 0 | 3.9 | 2.5375 | 11.75
1778.866 | 8.7625 | 0 | 0 | 0 | 8.55
1783.796 | 0 | 0 | 0 | 0 | 3.65
1788.722 | 0 | 0 | 0 | 0 | 0
1793.644 | 0 | 0 | 0 | 0 | 0
1798.563 | 0.6625 | 0 | 0 | 7.7375 | 5.35
1803.478 | 1.3625 | 7.625 | 4.5 | 7.3375 | 10.05
1808.39 | 2.1625 | 9.625 | 0.6 | 9.4375 | 10.35
1813.298 | 1.6625 | 0 | 0.1 | 2.8375 | 2.15
1818.202 | 0 | 0 | 0 | 0 | 0
1823.102 | 0 | 2.225 | 0 | 6.4375 | 0
1827.999 | 0 | 5.325 | 0 | 6.1375 | 8.45
1832.892 | 0 | 6.425 | 3.5 | 0 | 9.25
1837.781 | 2.7625 | 10.625 | 0 | 0.0375 | 5.45
1842.667 | 0 | 0 | 0 | 0.6375 | 3.95
1847.549 | 0 | 0 | 0 | 0 | 0.45
1852.427 | 0 | 0 | 0 | 0 | 7.35
1857.301 | 0 | 0 | 0 | 0 | 0
1862.172 | 3.2625 | 1.625 | 3.5 | 1.2375 | 13.85
1867.04 | 0 | 0 | 2.1 | 0 | 5.55
1871.903 | 0.4625 | 0 | 6.5 | 1.9375 | 17.75
1876.763 | 5.5625 | 0.125 | 9.4 | 2.5375 | 16.15
1881.619 | 0 | 0 | 0 | 0 | 13.75
1886.472 | 6.6625 | 2.425 | 3 | 1.3375 | 9.65
1891.321 | 0 | 12.425 | 3.8 | 4.8375 | 14.25
1896.167 | 3.2625 | 2.125 | 3.2 | 0 | 5.95
1901.008 | 0 | 0 | 0 | 0 | 0
1905.846 | 0 | 9.625 | 9.7 | 3.6375 | 8.65
1910.681 | 18.3625 | 18.025 | 13.9 | 7.3375 | 9.65
1915.512 | 4.9625 | 4.125 | 9.8 | 2.4375 | 4.45
1920.339 | 0 | 2.625 | 4.3 | 0 | 0
1925.163 | 7.2625 | 0 | 0 | 0 | 0
1929.983 | 13.1625 | 0.325 | 5.8 | 0 | 8.35
1934.799 | 0 | 2.025 | 5.4 | 0 | 0
1939.612 | 0 | 0 | 0 | 0.7375 | 0
1944.421 | 9.6625 | 7.525 | 19.2 | 12.2375 | 13.05
1949.227 | 0 | 0.425 | 0.7 | 0 | 3.85
1954.029 | 0.5625 | 8.225 | 12 | 11.6375 | 8.15
1958.827 | 2.5625 | 0 | 1.6 | 6.7375 | 0.35
1963.622 | 0 | 0.525 | 1.1 | 2.8375 | 13.25
1968.413 | 11.0625 | 0.825 | 11.1 | 5.8375 | 9.95
1973.201 | 0 | 0 | 0 | 0 | 0
1977.985 | 9.7625 | 6.825 | 11 | 22.7375 | 23.65
1982.766 | 0 | 7.625 | 0 | 10.5375 | 21.25
1987.543 | 1.6625 | 2.425 | 2 | 15.0375 | 20.45
1992.316 | 0 | 9.425 | 3.6 | 8.4375 | 17.75
1997.086 | 0.8625 | 0.125 | 0 | 2.4375 | 9.15
2001.852 | 0 | 0 | 0 | 2.0375 | 0
2006.615 | 8.6625 | 4.225 | 4.3 | 0 | 12.15
2011.374 | 2.7625 | 0 | 1.6 | 6.5375 | 4.15
2016.13 | 2.6625 | 0 | 3.8 | 7.2375 | 12.35
2020.882 | 4.8625 | 0 | 1 | 0 | 10.15
2025.631 | 4.7625 | 14.025 | 0.8 | 1.3375 | 11.75
2030.376 | 9.5625 | 10.725 | 3.1 | 0 | 0
2035.117 | 4.8625 | 0.425 | 3.2 | 0 | 0
2039.855 | 0 | 0 | 0 | 0 | 0
2044.59 | 3.9625 | 4.325 | 6.3 | 7.6375 | 0
2049.321 | 0 | 0.125 | 0.9 | 0 | 0
2054.048 | 0 | 0 | 0 | 0 | 4.95
2058.772 | 9.7625 | 7.325 | 1.4 | 10.6375 | 2.75
2063.492 | 1.2625 | 0 | 0 | 0 | 6.45
2068.209 | 6.5625 | 0 | 0 | 7.4375 | 4.85
2072.923 | 0 | 0 | 0 | 0 | 0
2077.632 | 3.1625 | 3.625 | 0 | 9.8375 | 0.25
2082.339 | 0 | 0 | 0 | 0.4375 | 0
2087.042 | 0.5625 | 0 | 0 | 1.2375 | 0
2091.741 | 0 | 0 | 0 | 4.6375 | 0
2096.437 | 0 | 5.525 | 1.3 | 4.4375 | 7.45
2101.13 | 4.5625 | 4.225 | 0 | 7.5375 | 2.45
2105.819 | 0 | 1.525 | 0 | 6.6375 | 0
2110.504 | 0 | 0 | 0.5 | 3.3375 | 6.05
2115.186 | 12.2625 | 4.325 | 0 | 8.8375 | 3.95
2119.865 | 13.5625 | 0.125 | 0 | 14.6375 | 13.45
2124.54 | 10.2625 | 0 | 0 | 12.2375 | 6.75
2129.212 | 12.0625 | 4.525 | 16.5 | 12.8375 | 1.55
2133.88 | 2.5625 | 0 | 2.4 | 0 | 0
2138.545 | 5.8625 | 7.825 | 10.3 | 12.2375 | 9.85
2143.206 | 2.3625 | 9.125 | 7.1 | 0 | 0
2147.864 | 3.4625 | 8.925 | 9.8 | 0 | 3.25
2152.518 | 0 | 0.325 | 2.2 | 0.0375 | 0
2157.169 | 7.7625 | 0 | 15.9 | 2.0375 | 0
2161.817 | 7.4625 | 4.225 | 12.4 | 3.3375 | 8.65
2166.461 | 3.7625 | 0 | 9.4 | 0 | 0
2171.101 | 0 | 0 | 0 | 0 | 3.45
2175.739 | 6.9625 | 5.625 | 15.5 | 0 | 0
2180.373 | 0 | 0 | 0 | 0 | 0
2185.003 | 0 | 0 | 0 | 0 | 0
2189.63 | 0 | 0.625 | 0 | 0 | 0.85
2194.254 | 0.4625 | 2.125 | 5.1 | 0 | 4.15
2198.874 | 0.4625 | 0 | 0 | 0 | 0
2203.491 | 0 | 0 | 0 | 0 | 0.85
2208.104 | 0 | 2.025 | 2.1 | 2.9375 | 1.15
2212.714 | 8.7625 | 0.025 | 5 | 0.5375 | 0
2217.321 | 0 | 0 | 4.6 | 2.6375 | 12.65
2221.924 | 3.8625 | 0.225 | 1.1 | 5.9375 | 7.15
2226.524 | 0 | 5.025 | 0 | 7.0375 | 0
2231.12 | 0 | 0 | 0 | 7.7375 | 0.65
2235.713 | 8.7625 | 7.125 | 2.6 | 3.4375 | 0
2240.303 | 0 | 10.825 | 0.3 | 6.3375 | 3.45
2244.889 | 1.1625 | 1.825 | 0 | 0 | 0
2249.472 | 0 | 0 | 0 | 2.5375 | 0
2254.052 | 0 | 4.025 | 3 | 1.7375 | 0.85
2258.628 | 3.2625 | 1.125 | 6.8 | 5.4375 | 3.45
2263.201 | 0.8625 | 0.825 | 6.5 | 5.5375 | 6.05
2267.77 | 5.9625 | 10.125 | 4.2 | 12.0375 | 2.05
2272.337 | 0 | 0 | 0 | 0 | 0
2276.899 | 0 | 0 | 0 | 0 | 0
2281.459 | 0 | 9.825 | 0 | 1.9375 | 0
2286.015 | 3.5625 | 5.325 | 3.4 | 6.0375 | 5.35
2290.568 | 0 | 2.525 | 0 | 4.7375 | 0
2295.117 | 0 | 0 | 0 | 0 | 0.05
2299.663 | 1.7625 | 8.625 | 0 | 12.8375 | 1.55
2304.206 | 11.6625 | 8.425 | 3.2 | 14.7375 | 4.05
2308.746 | 1.4625 | 9.525 | 2.6 | 11.0375 | 5.85
2313.282 | 0 | 8.525 | 1.2 | 4.2375 | 16.45
2317.815 | 0 | 0 | 0 | 0 | 8.55
2322.344 | 5.2625 | 8.425 | 12 | 13.0375 | 14.55
2326.87 | 3.3625 | 2.525 | 4.2 | 7.5375 | 12.35
2331.393 | 0 | 0 | 0 | 0 | 0
2335.913 | 7.9625 | 2.325 | 1.8 | 14.3375 | 18.65
2340.429 | 0 | 0 | 0 | 0 | 15.35
2344.942 | 0 | 0 | 6.9 | 0 | 9.85
2349.452 | 7.5625 | 10.525 | 6.3 | 0.5375 | 8.65
2353.958 | 0 | 0 | 0 | 0 | 0
2358.461 | 0 | 7.325 | 15.7 | 0 | 13.55
2362.961 | 0 | 0 | 4.6 | 0 | 6.95
2367.458 | 17.4625 | 21.525 | 21.6 | 13.5375 | 21.05
2371.951 | 1.3625 | 7.125 | 8.9 | 0 | 0
2376.441 | 1.4625 | 12.525 | 2.5 | 0 | 5.75
2380.928 | 0 | 0 | 0 | 0 | 0
2385.411 | 1.7625 | 17.825 | 14.4 | 0 | 0.05
2389.892 | 5.0625 | 14.025 | 6.8 | 2.9375 | 5.65
2394.368 | 0 | 6.625 | 0 | 0 | 0
2398.842 | 0 | 0 | 0 | 0 | 0
2403.313 | 2.9625 | 10.525 | 5.8 | 3.2375 | 8.15
2407.78 | 0 | 0 | 0 | 2.8375 | 7.75
2412.244 | 8.2625 | 13.325 | 3.7 | 6.0375 | 4.25
2416.704 | 0 | 5.825 | 0 | 3.4375 | 0
2421.162 | 5.3625 | 6.325 | 0.1 | 4.2375 | 0
2425.616 | 0 | 3.225 | 0 | 0 | 0
2430.067 | 0 | 0 | 0 | 1.3375 | 0
2434.515 | 5.3625 | 0 | 1.7 | 1.7375 | 2.55
2438.959 | 0.3625 | 1.625 | 0 | 0 | 0
2443.4 | 13.4625 | 5.525 | 9.6 | 17.3375 | 0
2447.838 | 1.1625 | 0 | 5.1 | 6.7375 | 0
2452.273 | 0.0625 | 0 | 3.9 | 4.7375 | 0
2456.705 | 0 | 1.225 | 0 | 0 | 0
2461.133 | 2.6625 | 9.925 | 6.4 | 7.2375 | 1.45
2465.558 | 0 | 0.025 | 0 | 0 | 0
2469.98 | 8.4625 | 0.225 | 0 | 1.8375 | 0
2474.399 | 10.2625 | 5.525 | 5.9 | 5.4375 | 5.75
2478.815 | 0 | 2.125 | 0 | 0.7375 | 0
2483.227 | 0 | 0 | 0 | 0 | 0
2487.636 | 0.1625 | 10.825 | 0 | 9.3375 | 0
2492.042 | 4.7625 | 13.525 | 1.9 | 11.5375 | 5.45
2496.445 | 6.1625 | 5.125 | 1.2 | 9.5375 | 6.45
2500.845 | 4.1625 | 5.725 | 1.5 | 2.2375 | 0
2505.241 | 0 | 0 | 0 | 0 | 0
2509.634 | 11.1625 | 3.425 | 0 | 5.5375 | 6.95
2514.025 | 0.2625 | 8.225 | 8.4 | 9.8375 | 14.25
2518.411 | 0.3625 | 0 | 0 | 3.1375 | 7.35
2522.795 | 1.2625 | 0.825 | 0 | 0 | 9.75
2527.176 | 2.3625 | 4.325 | 0 | 1.8375 | 5.45
2531.553 | 0 | 0 | 0 | 0 | 0
2535.927 | 10.0625 | 0 | 3.8 | 0 | 4.95
2540.298 | 0 | 2.525 | 0 | 0 | 1.85
2544.666 | 0 | 1.225 | 0 | 0 | 0
2549.031 | 3.1625 | 8.525 | 4.9 | 5.8375 | 10.35
2553.393 | 5.3625 | 5.025 | 7.5 | 8.8375 | 0
2557.751 | 5.9625 | 11.825 | 9.2 | 12.8375 | 12.05
2562.107 | 0 | 1.925 | 8.5 | 3.2375 | 8.15
2566.459 | 0 | 0 | 0 | 0 | 0
2570.808 | 1.3625 | 4.325 | 14.6 | 10.3375 | 9.15
2575.154 | 0 | 0 | 4.3 | 0 | 0.35
2579.497 | 0 | 5.325 | 0 | 0 | 0
2583.836 | 8.0625 | 2.825 | 8.2 | 8.2375 | 4.65
2588.173 | 12.2625 | 12.825 | 12.2 | 5.4375 | 6.25
2592.506 | 0.5625 | 0.425 | 0 | 0.8375 | 0
2596.837 | 3.2625 | 5.225 | 0.6 | 0 | 0
2601.164 | 0 | 0 | 1.8 | 6.0375 | 11.35
2605.488 | 4.0625 | 10.025 | 9.8 | 7.9375 | 14.05
2609.809 | 0 | 6.625 | 0 | 2.7375 | 3.15
2614.127 | 0.1625 | 0 | 0 | 0 | 0
2618.442 | 2.9625 | 5.825 | 0 | 0 | 7.55
2622.754 | 9.2625 | 3.825 | 3.1 | 2.5375 | 15.05
2627.062 | 3.9625 | 10.525 | 11.3 | 10.9375 | 13.95
2631.368 | 0 | 0 | 0 | 2.5375 | 4.85
2635.67 | 10.6625 | 2.925 | 0 | 14.8375 | 8.95
2639.969 | 4.7625 | 0 | 0 | 0 | 0.65
2644.266 | 12.1625 | 0 | 0 | 0 | 0
2648.559 | 8.5625 | 1.625 | 3.2 | 4.5375 | 7.95
2652.849 | 10.2625 | 12.225 | 1.7 | 6.9375 | 7.15
2657.136 | 5.5625 | 0 | 0 | 0 | 3.45
2661.42 | 0 | 0 | 6.1 | 0 | 0
2665.701 | 6.1625 | 1.625 | 1.5 | 9.0375 | 11.65
2669.979 | 5.0625 | 0.025 | 10.4 | 0 | 5.15
2674.253 | 0 | 0 | 4.3 | 1.7375 | 0
2678.525 | 0 | 0 | 12.7 | 0.5375 | 0
2682.794 | 2.6625 | 2.525 | 3.4 | 6.4375 | 5.95
2687.059 | 0 | 0 | 0 | 2.5375 | 0
2691.322 | 8.4625 | 3.125 | 17.5 | 9.8375 | 0
2695.581 | 5.7625 | 0 | 6.2 | 7.6375 | 2.35
2699.838 | 3.6625 | 6.725 | 1.5 | 7.3375 | 4.75
2704.091 | 2.5625 | 0 | 3.1 | 1.3375 | 0
2708.342 | 0 | 0.425 | 0 | 0 | 7.25
2712.589 | 3.8625 | 1.325 | 0 | 9.1375 | 0
2716.833 | 9.4625 | 0 | 2.2 | 3.1375 | 0.95
2721.074 | 12.6625 | 13.125 | 3.6 | 11.4375 | 4.45
2725.313 | 9.0625 | 0 | 0.1 | 0 | 1.25
2729.548 | 0 | 0 | 0 | 0 | 0
2733.78 | 14.3625 | 2.325 | 10 | 6.6375 | 12.35
2738.009 | 0 | 0 | 8.3 | 4.4375 | 3.45
2742.235 | 0 | 0 | 8.4 | 7.0375 | 0
2746.459 | 5.1625 | 0.725 | 4.2 | 6.2375 | 2.45
2750.679 | 0 | 0 | 0 | 0 | 0
2754.896 | 0 | 0 | 6.5 | 0 | 0
2759.11 | 0.7625 | 5.025 | 12.3 | 2.0375 | 0.15
2763.321 | 13.3625 | 4.025 | 16.1 | 6.8375 | 9.65
2767.529 | 11.8625 | 0.825 | 11 | 2.3375 | 5.35
2771.734 | 7.0625 | 7.825 | 14.1 | 3.8375 | 3.55
2775.937 | 0 | 0 | 0 | 0 | 0
2780.136 | 11.7625 | 13.525 | 11.1 | 4.1375 | 12.75
2784.332 | 6.3625 | 2.925 | 0.9 | 0 | 6.95
2788.525 | 0 | 0 | 0 | 0 | 3.25
2792.715 | 0 | 7.325 | 7.2 | 6.6375 | 0
2796.903 | 3.3625 | 7.925 | 2.1 | 4.0375 | 3.65
2801.087 | 8.0625 | 0 | 0 | 0 | 3.45
2805.268 | 0 | 5.025 | 9.9 | 6.3375 | 4.45
2809.446 | 0 | 1.925 | 4.3 | 5.1375 | 8.15
2813.622 | 3.2625 | 0 | 9.2 | 7.6375 | 3.25
2817.794 | 1.1625 | 9.125 | 6.2 | 14.1375 | 1.65
2821.964 | 0 | 0 | 0 | 3.6375 | 4.15
2826.13 | 0 | 0 | 0 | 0 | 0
2830.294 | 4.5625 | 2.425 | 3.4 | 14.8375 | 10.35
2834.454 | 2.4625 | 9.825 | 14 | 6.8375 | 15.35
2838.612 | 9.3625 | 9.525 | 8.5 | 13.1375 | 9.85
2842.766 | 3.8625 | 0 | 0.9 | 3.0375 | 2.35
2846.918 | 7.5625 | 0 | 2.5 | 0 | 0
2851.067 | 1.8625 | 2.225 | 0 | 0 | 0
2855.213 | 0 | 0 | 3.7 | 5.6375 | 1.65
2859.356 | 8.6625 | 0 | 9 | 4.5375 | 8.75
2863.496 | 2.5625 | 11.925 | 10.5 | 1.5375 | 6.65
2867.633 | 0 | 6.125 | 0 | 4.9375 | 7.45
2871.767 | 10.7625 | 10.425 | 16.8 | 15.9375 | 6.75
2875.898 | 0 | 0 | 1 | 0 | 0
2880.026 | 0 | 12.325 | 1.9 | 0 | 0
2884.152 | 0 | 6.625 | 5.5 | 0.6375 | 0
2888.274 | 0 | 1.425 | 0 | 0 | 0
2892.394 | 5.5625 | 0 | 10.6 | 0.9375 | 2.05
2896.51 | 3.3625 | 6.725 | 9.9 | 0 | 1.95
2900.624 | 11.1625 | 3.425 | 12.8 | 7.1375 | 0
2904.735 | 7.1625 | 1.825 | 13.5 | 0.6375 | 7.05
2908.843 | 0 | 0 | 6.1 | 0 | 0
2912.948 | 9.6625 | 5.125 | 5.7 | 0 | 4.65
2917.05 | 4.4625 | 0.325 | 0 | 0 | 0
2921.149 | 1.2625 | 1.925 | 12.6 | 3.3375 | 0.15
2925.246 | 1.8625 | 0 | 11.7 | 1.5375 | 0
2929.339 | 0 | 0 | 1.3 | 0 | 0
2933.43 | 12.0625 | 5.525 | 0 | 0 | 10.35
2937.517 | 12.0625 | 11.825 | 14.3 | 0 | 1.75
2941.602 | 4.7625 | 3.425 | 4.5 | 0 | 8.95
2945.684 | 6.0625 | 5.125 | 0 | 6.7375 | 3.75
2949.763 | 0 | 0 | 0 | 0 | 0
2953.839 | 10.4625 | 4.325 | 13.5 | 9.5375 | 5.45
2957.913 | 0 | 0 | 1.9 | 0 | 0
2961.983 | 0 | 0 | 0 | 0 | 0
2966.051 | 0 | 0 | 0 | 2.8375 | 2.35
2970.116 | 0.7625 | 4.325 | 10.8 | 11.5375 | 7.85
2974.177 | 6.8625 | 0.425 | 1.8 | 16.3375 | 3.65
2978.236 | 9.1625 | 0 | 0 | 14.2375 | 7.95
2982.293 | 1.1625 | 2.125 | 5.3 | 1.0375 | 4.15
2986.346 | 0 | 0 | 0 | 7.2375 | 0.45
2990.396 | 0 | 0 | 7.2 | 0 | 0
2994.444 | 8.2625 | 11.825 | 4.2 | 10.6375 | 5.05
2998.489 | 0.2625 | 8.225 | 13.8 | 8.1375 | 9.25
3002.531 | 0 | 0.625 | 2.2 | 0 | 0
3006.57 | 0 | 0 | 0 | 0.0375 | 0
3010.606 | 9.4625 | 0.825 | 12.5 | 2.9375 | 4.75
3014.64 | 0 | 0 | 0 | 0 | 0
3018.67 | 0 | 0 | 0 | 0 | 0
3022.698 | 0 | 8.025 | 10.1 | 4.1375 | 0.25
3026.723 | 0 | 1.925 | 2.1 | 7.5375 | 4.45
3030.745 | 0 | 0.625 | 3.4 | 0 | 0
3034.765 | 0 | 2.025 | 2.1 | 0 | 0
3038.781 | 0 | 5.025 | 3.6 | 0 | 0
3042.795 | 0 | 0 | 0 | 6.1375 | 4.65
3046.806 | 0.6625 | 0 | 0 | 0 | 0.25
3050.814 | 0.8625 | 5.325 | 7 | 1.0375 | 0
3054.819 | 2.5625 | 4.325 | 0 | 5.2375 | 4.85
3058.822 | 0 | 7.925 | 0 | 0 | 3.75
3062.822 | 9.1625 | 9.025 | 0 | 15.6375 | 10.25
3066.819 | 0 | 1.225 | 0.5 | 12.9375 | 4.85
3070.813 | 0.5625 | 0 | 0 | 17.1375 | 0
3074.804 | 8.6625 | 7.525 | 6.4 | 18.1375 | 8.25
3078.793 | 0 | 0 | 0 | 0 | 0
3082.778 | 0 | 0 | 0 | 21.9375 | 4.85
3086.761 | 0 | 0 | 0 | 6.1375 | 0
3090.742 | 4.8625 | 0.725 | 0 | 20.1375 | 7.35
3094.719 | 0 | 0 | 0 | 6.4375 | 0
3098.694 | 1.2625 | 11.625 | 4.2 | 15.2375 | 8.75
3102.665 | 4.4625 | 7.825 | 0.6 | 1.9375 | 9.05
3106.635 | 0.2625 | 2.225 | 0 | 5.5375 | 5.05
3110.601 | 0 | 0 | 0 | 0 | 0
3114.565 | 3.2625 | 3.825 | 0 | 0 | 0
3118.525 | 0.3625 | 9.025 | 8.1 | 6.5375 | 8.25
3122.483 | 0 | 0 | 3.3 | 1.4375 | 10.45
3126.439 | 3.0625 | 0 | 0 | 5.7375 | 0
3130.391 | 11.1625 | 4.825 | 9 | 4.4375 | 6.45
3134.341 | 0 | 5.425 | 10.9 | 0 | 0
3138.288 | 0 | 1.325 | 9 | 7.1375 | 0
3142.232 | 0 | 0 | 0 | 0.7375 | 0
3146.174 | 5.8625 | 7.725 | 3.4 | 5.9375 | 7.75
3150.113 | 9.9625 | 15.225 | 9.2 | 10.8375 | 10.45
3154.049 | 0 | 0.825 | 0 | 5.7375 | 2.85
3157.982 | 0 | 0.125 | 0 | 0 | 4.15
3161.913 | 0 | 5.925 | 0.6 | 6.3375 | 0
3165.841 | 0 | 18.125 | 8.7 | 17.5375 | 12.65
3169.766 | 0 | 0.425 | 0 | 0 | 0
3173.688 | 0 | 0 | 0 | 0 | 0
3177.608 | 0 | 7.625 | 0 | 0 | 11.35
3181.525 | 1.1625 | 7.425 | 2.3 | 6.9375 | 7.15
3185.439 | 0 | 8.225 | 0 | 2.1375 | 0.05
3189.351 | 0.4625 | 8.325 | 0 | 0 | 15.55
3193.26 | 0.9625 | 5.525 | 1 | 5.4375 | 12.35
3197.166 | 0 | 0 | 0 | 0 | 0
3201.069 | 0 | 4.525 | 0 | 0 | 15.75
3204.97 | 1.5625 | 10.025 | 2.7 | 0 | 4.75
3208.868 | 0 | 0 | 0 | 0 | 0
3212.763 | 10.2625 | 0.325 | 0 | 5.6375 | 0
3216.656 | 9.6625 | 0.425 | 3.1 | 6.1375 | 10.55
3220.546 | 13.0625 | 5.725 | 0.7 | 2.2375 | 6.25
3224.433 | 15.3625 | 5.225 | 6.5 | 0.2375 | 14.75
3228.318 | 7.9625 | 0 | 6.1 | 0 | 7.25
3232.2 | 10.0625 | 11.825 | 6.6 | 11.9375 | 14.55
3236.079 | 0 | 4.025 | 0 | 0 | 2.95
3239.955 | 0 | 0 | 0 | 0 | 0
3243.829 | 21.7625 | 9.625 | 13.2 | 12.7375 | 21.05
3247.7 | 11.9625 | 0 | 0 | 0.8375 | 9.15
3251.569 | 20.8625 | 0 | 1.3 | 17.3375 | 12.15
3255.434 | 7.8625 | 0 | 0 | 7.2375 | 0
3259.297 | 14.1625 | 7.125 | 14.5 | 6.5375 | 14.55
3263.158 | 4.1625 | 0.625 | 0 | 1.8375 | 0
3267.016 | 0 | 0 | 0 | 5.2375 | 0
3270.871 | 5.2625 | 0 | 2.4 | 0.0375 | 6.65
3274.723 | 11.3625 | 0 | 5.4 | 0 | 12.45
3278.573 | 3.9625 | 0 | 6.2 | 0 | 5.65
3282.42 | 0 | 0 | 0 | 3.1375 | 11.35
3286.265 | 7.7625 | 0 | 0 | 1.7375 | 10.15
3290.107 | 8.7625 | 1.925 | 0 | 0.2375 | 0
3293.946 | 4.3625 | 0 | 8.2 | 9.4375 | 0
3297.782 | 7.0625 | 2.625 | 8.9 | 11.5375 | 7.95
3301.616 | 0.5625 | 2.125 | 0 | 10.2375 | 9.25
3305.447 | 0 | 0 | 0 | 0 | 0
3309.276 | 15.6625 | 18.025 | 4.4 | 19.9375 | 18.65
3313.102 | 10.2625 | 11.325 | 9.4 | 6.8375 | 10.55
3316.925 | 2.7625 | 0 | 0 | 0 | 0
3320.746 | 7.5625 | 10.425 | 15.2 | 0 | 11.95
3324.564 | 0 | 0.125 | 6 | 0.4375 | 10.05
3328.38 | 14.2625 | 0 | 7.1 | 4.1375 | 11.05
3332.193 | 6.8625 | 4.425 | 2.7 | 0 | 6.95
3336.003 | 0 | 1.925 | 0 | 0 | 0
3339.81 | 7.2625 | 1.325 | 4.2 | 0 | 0
3343.615 | 0 | 6.425 | 0 | 0.9375 | 3.95
3347.418 | 0 | 4.425 | 6.1 | 0 | 5.15
3351.218 | 11.0625 | 12.325 | 7.6 | 8.0375 | 15.45
3355.015 | 1.0625 | 9.425 | 3.4 | 4.8375 | 5.85
3358.809 | 0 | 0 | 0 | 0 | 0
3362.601 | 2.1625 | 10.125 | 0 | 0 | 4.05
3366.391 | 6.1625 | 5.525 | 4.6 | 0 | 4.15
3370.177 | 7.5625 | 0 | 0 | 0.3375 | 0
3373.961 | 7.1625 | 6.025 | 0 | 0.8375 | 0
3377.743 | 9.0625 | 0 | 2.3 | 7.8375 | 7.75
3381.522 | 3.0625 | 0 | 2.3 | 0.9375 | 4.65
3385.298 | 0 | 5.125 | 0 | 0 | 4.45
3389.072 | 13.6625 | 7.025 | 0.4 | 6.4375 | 10.05
3392.843 | 9.0625 | 11.325 | 10.8 | 11.1375 | 14.35
3396.612 | 0.5625 | 0 | 0 | 0 | 0
3400.378 | 0 | 0 | 0 | 0 | 0
3404.141 | 7.9625 | 11.925 | 1.4 | 7.3375 | 8.55
3407.902 | 7.2625 | 6.125 | 0 | 5.6375 | 5.05
3411.661 | 0 | 0.925 | 7.5 | 0 | 0
3415.416 | 6.0625 | 0 | 0 | 9.9375 | 0
3419.17 | 3.5625 | 11.625 | 10.2 | 9.2375 | 4.95
3422.92 | 0 | 7.625 | 4.4 | 13.3375 | 0
3426.668 | 0.2625 | 5.725 | 5.8 | 0.2375 | 4.45
3430.414 | 0 | 0 | 0 | 0 | 0
3434.157 | 1.1625 | 9.925 | 7.7 | 1.3375 | 0
3437.897 | 0 | 12.125 | 3.5 | 5.8375 | 6.05
3441.635 | 11.3625 | 4.525 | 14.3 | 9.0375 | 20.45
3445.37 | 12.3625 | 4.025 | 0.3 | 0 | 4.65
3449.103 | 6.5625 | 0 | 0 | 0 | 2.35
3452.833 | 0 | 2.025 | 7.5 | 0 | 0
3456.561 | 8.6625 | 8.625 | 1.9 | 2.5375 | 0
3460.286 | 8.9625 | 11.925 | 10.6 | 9.0375 | 0
3464.008 | 6.8625 | 5.425 | 5.8 | 0 | 2.85
3467.728 | 3.3625 | 3.725 | 0 | 0 | 0
3471.446 | 0 | 0 | 1.6 | 1.9375 | 1.45
3475.16 | 6.9625 | 5.825 | 3.4 | 2.9375 | 0
3478.873 | 1.4625 | 3.325 | 3.3 | 0 | 0
3482.583 | 0 | 0 | 0 | 0 | 0
3486.29 | 3.6625 | 13.025 | 11.5 | 5.0375 | 2.65
3489.995 | 5.9625 | 5.325 | 14.7 | 0 | 6.95
3493.697 | 1.0625 | 0.625 | 0 | 0 | 0
3497.397 | 0 | 5.025 | 0 | 0 | 0
3501.094 | 0 | 0 | 5.9 | 0 | 2.95
3504.789 | 6.8625 | 9.625 | 9.1 | 0 | 6.85
3508.481 | 0 | 0 | 0 | 0 | 0
3512.171 | 0 | 3.725 | 7.5 | 0.8375 | 0
3515.858 | 0 | 0 | 0 | 0 | 0
3519.543 | 0 | 0 | 0 | 0 | 0
3523.225 | 0 | 0 | 0 | 3.4375 | 0
3526.905 | 6.7625 | 4.425 | 3.9 | 9.2375 | 5.05
3530.582 | 0 | 0 | 0 | 0 | 0
3534.256 | 1.0625 | 0.725 | 0 | 0 | 0
3537.929 | 0 | 0 | 3.2 | 3.1375 | 0
3541.598 | 0.7625 | 8.225 | 7.4 | 1.8375 | 4.85
3545.266 | 1.4625 | 0 | 2.1 | 6.2375 | 6.05
3548.93 | 19.2625 | 13.625 | 4.9 | 8.0375 | 13.55
3552.592 | 9.1625 | 6.525 | 0 | 1.0375 | 6.45
3556.252 | 0 | 0 | 0 | 0 | 0
3559.909 | 12.2625 | 6.225 | 9 | 2.0375 | 8.75
3563.564 | 6.7625 | 0 | 1.1 | 0 | 1.05
3567.217 | 13.1625 | 0 | 0 | 0 | 8.65
3570.866 | 0 | 3.425 | 10.2 | 4.7375 | 0
3574.514 | 9.9625 | 0 | 0 | 7.7375 | 0
3578.159 | 0 | 0 | 0 | 7.3375 | 0
3581.801 | 0.6625 | 3.225 | 6.3 | 16.7375 | 6.65
3585.441 | 10.4625 | 4.925 | 5 | 14.1375 | 12.55
3589.079 | 4.4625 | 0 | 0 | 0 | 0.35
3592.714 | 11.9625 | 0 | 0 | 7.7375 | 5.85
3596.346 | 0 | 0 | 0 | 0 | 0
3599.976 | 21.3625 | 5.725 | 1.4 | 11.9375 | 14.95
3603.604 | 4.2625 | 0 | 0 | 0.5375 | 10.25
3607.229 | 0 | 3.425 | 4.2 | 0 | 0
3610.852 | 0 | 0 | 0 | 0 | 6.25
3614.472 | 11.3625 | 5.725 | 0 | 0.7375 | 7.85
3618.09 | 11.5625 | 2.825 | 0 | 9.7375 | 9.35
3621.706 | 6.2625 | 0 | 5.5 | 0 | 13.35
3625.319 | 0 | 6.825 | 0 | 0 | 8.55
3628.929 | 7.8625 | 0 | 0.6 | 0 | 0
3632.537 | 5.1625 | 0 | 0 | 3.8375 | 7.15
3636.143 | 12.9625 | 15.425 | 13.3 | 16.9375 | 14.85
3639.746 | 12.5625 | 10.725 | 3.1 | 7.1375 | 4.95
3643.347 | 0 | 0 | 0 | 0 | 0
3646.945 | 17.1625 | 13.125 | 20 | 13.9375 | 18.75
3650.541 | 9.9625 | 2.125 | 12.1 | 7.5375 | 13.85
3654.135 | 14.7625 | 11.025 | 15.1 | 13.0375 | 12.45
3657.726 | 0 | 4.225 | 5.6 | 0.0375 | 6.05
3661.314 | 0 | 0 | 0 | 0 | 0
3664.901 | 8.7625 | 6.125 | 7.1 | 9.8375 | 10.85
3668.485 | 0.4625 | 0 | 7 | 5.2375 | 9.35
3672.066 | 14.3625 | 20.725 | 7.6 | 3.0375 | 18.85
3675.645 | 0 | 5.525 | 0 | 0 | 14.45
3679.222 | 8.6625 | 0 | 7.1 | 0.9375 | 6.05
3682.796 | 0 | 0 | 0 | 0 | 0
3686.368 | 0 | 10.325 | 0 | 6.3375 | 7.85
3689.937 | 4.7625 | 0 | 0 | 0 | 1.75
3693.504 | 0 | 0 | 0 | 0.0375 | 0.55
3697.069 | 0 | 1.025 | 0 | 0.6375 | 13.55
3700.631 | 12.1625 | 12.125 | 8.6 | 7.7375 | 17.25
3704.191 | 21.0625 | 13.325 | 19.7 | 24.2375 | 25.05
3707.748 | 15.1625 | 13.425 | 4.3 | 22.1375 | 23.45
3711.303 | 10.8625 | 6.425 | 5 | 13.8375 | 17.15
3714.856 | 0 | 0 | 0 | 9.6375 | 12.85
3718.406 | 0 | 0.125 | 0.9 | 10.3375 | 0
3721.954 | 18.6625 | 5.025 | 2.2 | 5.3375 | 12.95
3725.499 | 7.0625 | 0 | 0 | 0 | 1.95
3729.043 | 9.0625 | 0 | 9 | 11.2375 | 8.05
3732.583 | 0 | 0 | 0 | 0 | 0
3736.122 | 0 | 2.525 | 6.8 | 0 | 0
3739.658 | 5.5625 | 1.825 | 0 | 5.3375 | 0
3743.191 | 0 | 0 | 0 | 5.7375 | 0
3746.722 | 7.2625 | 0 | 0 | 0 | 3.85
3750.251 | 7.4625 | 0 | 0 | 0 | 0
3753.778 | 6.6625 | 4.925 | 8 | 4.6375 | 7.95
3757.302 | 0 | 1.025 | 4.5 | 5.6375 | 6.75
3760.824 | 0 | 0.725 | 0 | 0 | 7.95
3764.343 | 1.6625 | 2.925 | 8.2 | 0 | 2.25
3767.86 | 4.2625 | 7.125 | 4.2 | 2.1375 | 0
3771.375 | 0.2625 | 0 | 0 | 0 | 0
3774.887 | 9.7625 | 13.025 | 7 | 3.4375 | 8.05
3778.397 | 0 | 0 | 0 | 0 | 0
3781.905 | 14.8625 | 11.425 | 0 | 3.5375 | 12.35
3785.41 | 3.8625 | 0 | 0 | 0 | 4.25
3788.913 | 0 | 0 | 0.1 | 0.6375 | 2.15
3792.414 | 0 | 2.925 | 5.1 | 4.9375 | 1.95
3795.912 | 0 | 0 | 0 | 6.6375 | 0
3799.408 | 0 | 1.025 | 0 | 0 | 1.75
3802.902 | 2.2625 | 0 | 5.6 | 12.0375 | 5.45
3806.393 | 4.8625 | 3.325 | 0.2 | 7.6375 | 2.45
3809.882 | 6.0625 | 7.025 | 5.6 | 10.8375 | 0
3813.369 | 0 | 0 | 0 | 0 | 0
3816.853 | 6.7625 | 6.225 | 0.2 | 12.7375 | 5.95
3820.335 | 3.1625 | 10.725 | 12.1 | 12.7375 | 12.25
3823.815 | 5.7625 | 4.625 | 0.4 | 1.4375 | 7.05
3827.292 | 0 | 0 | 0 | 0 | 0
3830.767 | 0 | 13.425 | 11.5 | 10.0375 | 6.75
3834.24 | 3.0625 | 7.325 | 9.9 | 11.6375 | 7.85
3837.71 | 0 | 0 | 0 | 6.1375 | 0
3841.178 | 0 | 0 | 0 | 0 | 0
3844.644 | 0.1625 | 0.825 | 0.2 | 7.6375 | 0
3848.107 | 0 | 3.425 | 1.1 | 1.4375 | 0
3851.569 | 10.0625 | 8.725 | 12.3 | 15.9375 | 10.05
3855.027 | 0 | 7.525 | 4.2 | 8.0375 | 5.95
3858.484 | 0.5625 | 4.125 | 0.5 | 3.2375 | 9.95
3861.938 | 8.0625 | 0 | 0 | 0 | 0
3865.39 | 6.0625 | 16.925 | 0 | 0 | 0
3868.84 | 2.9625 | 7.625 | 7.1 | 12.1375 | 3.35
3872.287 | 0 | 3.225 | 0.4 | 0 | 0
3875.732 | 7.6625 | 0 | 8.5 | 0 | 0
3879.175 | 7.2625 | 5.125 | 4.4 | 8.4375 | 3.35
3882.615 | 0 | 3.125 | 1.6 | 0 | 0
3886.054 | 0 | 0 | 0 | 0 | 0
3889.49 | 5.4625 | 12.625 | 5.8 | 4.1375 | 14.75
3892.923 | 0 | 8.225 | 3.4 | 0 | 7.85
3896.354 | 9.6625 | 9.225 | 12.4 | 10.6375 | 5.25
3899.784 | 1.5625 | 0 | 2.7 | 9.2375 | 0
3903.21 | 0 | 0 | 0 | 0 | 6.15
3906.635 | 2.0625 | 10.825 | 5.6 | 8.5375 | 11.65
3910.057 | 0 | 4.525 | 5.6 | 1.6375 | 7.55
3913.477 | 0 | 0 | 0 | 0 | 0
3916.895 | 1.5625 | 9.125 | 5.1 | 3.1375 | 9.05
3920.31 | 0 | 1.725 | 0 | 3.1375 | 0
3923.723 | 0 | 0 | 0 | 0 | 0
3927.134 | 0 | 6.025 | 1.8 | 5.4375 | 5.95
3930.543 | 5.2625 | 7.625 | 5 | 13.2375 | 0.65
3933.949 | 2.6625 | 1.625 | 4.3 | 9.3375 | 5.15
3937.353 | 4.4625 | 2.825 | 7.9 | 15.9375 | 10.15
3940.755 | 1.3625 | 0 | 2.1 | 1.7375 | 0
3944.155 | 0 | 8.325 | 0 | 0 | 0
3947.552 | 1.3625 | 5.125 | 6.7 | 0.1375 | 0
3950.947 | 6.2625 | 12.025 | 0 | 0 | 5.55
3954.34 | 4.0625 | 10.825 | 5.4 | 3.6375 | 4.35
3957.731 | 0 | 0 | 0 | 0 | 0
3961.119 | 0 | 8.425 | 0 | 0 | 0
3964.505 | 0 | 0 | 0 | 4.6375 | 3.55
3967.889 | 2.1625 | 0.425 | 2.8 | 2.8375 | 0
3971.271 | 2.5625 | 0 | 3.8 | 4.7375 | 8.85
3974.65 | 3.1625 | 0 | 0 | 0 | 0
3978.027 | 4.3625 | 5.925 | 8.9 | 5.4375 | 0
3981.402 | 0 | 5.325 | 4.9 | 0 | 2.85
3984.775 | 0 | 5.025 | 5.1 | 0 | 0.85
3988.146 | 5.5625 | 5.325 | 1.2 | 5.7375 | 3.65
3991.514 | 2.8625 | 10.425 | 0 | 0 | 1.45
3994.88 | 6.8625 | 0 | 0.7 | 0 | 0
3998.244 | 4.9625 | 9.525 | 3.7 | 12.8375 | 10.85
4001.605 | 0 | 6.925 | 3.5 | 4.8375 | 4.85
4004.965 | 8.9625 | 9.325 | 4 | 0 | 3.35
4008.322 | 2.8625 | 1.125 | 0 | 2.8375 | 3.25
4011.677 | 0 | 0 | 0 | 0 | 0
4015.03 | 2.2625 | 6.725 | 0 | 0 | 0
4018.38 | 12.0625 | 15.725 | 11.5 | 15.5375 | 20.45
4021.728 | 10.9625 | 12.425 | 7.5 | 16.1375 | 10.25
4025.075 | 3.4625 | 8.925 | 2.9 | 10.9375 | 3.85
4028.418 | 0 | 0 | 0 | 0 | 0
4031.76 | 14.2625 | 6.725 | 16 | 21.9375 | 11.65
4035.1 | 4.5625 | 0 | 7.7 | 4.1375 | 0
4038.437 | 14.9625 | 0 | 10 | 12.8375 | 14.25
4041.772 | 1.2625 | 0 | 0.7 | 0 | 7.65
4045.105 | 6.3625 | 0.725 | 7.8 | 10.9375 | 4.05
4048.436 | 0 | 0 | 0 | 1.0375 | 0
4051.764 | 0 | 1.825 | 11.6 | 9.3375 | 8.45
4055.091 | 0.7625 | 3.125 | 7.7 | 7.1375 | 11.95
4058.415 | 0 | 1.225 | 1.6 | 3.0375 | 9.95
4061.737 | 0 | 0 | 0 | 0 | 7.05
4065.057 | 0 | 0 | 0 | 0 | 0
4068.374 | 0 | 1.925 | 6.1 | 0 | 6.45
4071.69 | 4.5625 | 4.325 | 5.3 | 4.8375 | 6.75
4075.003 | 3.9625 | 2.725 | 2.8 | 2.2375 | 3.55
4078.314 | 0 | 0 | 0 | 0 | 0
4081.623 | 1.3625 | 6.825 | 7.5 | 7.5375 | 2.55
4084.929 | 2.0625 | 7.225 | 2.5 | 6.4375 | 0
4088.234 | 0.1625 | 1.625 | 0 | 0 | 1.45
4091.536 | 14.8625 | 14.225 | 0 | 13.7375 | 11.55
4094.837 | 9.1625 | 15.825 | 0 | 5.8375 | 4.65
4098.135 | 0 | 0 | 0 | 0 | 0
4101.43 | 10.2625 | 12.725 | 0.2 | 9.0375 | 14.65
4104.724 | 0 | 1.725 | 4.5 | 0 | 9.35
4108.016 | 0.6625 | 0 | 0 | 0 | 3.45
4111.305 | 0 | 0 | 5.2 | 0 | 3.95
4114.592 | 0 | 0 | 0 | 0 | 0
4117.877 | 0 | 1.725 | 0 | 0 | 0
4121.16 | 9.1625 | 0 | 0 | 0 | 0
4124.441 | 0.7625 | 0 | 4.1 | 0 | 9.75
4127.72 | 10.3625 | 3.625 | 11.3 | 1.8375 | 4.55
4130.996 | 6.2625 | 0.725 | 1 | 0.0375 | 2.35
4134.271 | 6.4625 | 0 | 0 | 0 | 0
4137.543 | 3.6625 | 3.625 | 4.9 | 0 | 5.95
4140.813 | 0 | 0 | 4.6 | 0 | 0
4144.081 | 0 | 0 | 0 | 0 | 2.05
4147.347 | 14.8625 | 0 | 9.2 | 0 | 8.45
4150.61 | 11.3625 | 6.825 | 12.9 | 6.3375 | 4.45
4153.872 | 0 | 0 | 0 | 0 | 0
4157.131 | 14.8625 | 0 | 10.7 | 0 | 0
4160.388 | 15.2625 | 0 | 12.2 | 5.6375 | 7.55
4163.644 | 4.6625 | 1.325 | 2.3 | 0.9375 | 1.95
4166.896 | 0 | 0 | 0 | 0.6375 | 0
4170.147 | 0 | 0 | 2.7 | 0.3375 | 2.15
4173.396 | 0 | 6.125 | 0 | 1.2375 | 0
4176.643 | 6.7625 | 3.225 | 10.7 | 0 | 0
4179.887 | 0 | 4.925 | 0 | 2.2375 | 0
4183.13 | 0 | 0 | 0 | 3.9375 | 2.45
4186.37 | 8.2625 | 8.925 | 2.8 | 0 | 6.65
4189.608 | 0.9625 | 3.825 | 2.9 | 3.0375 | 0
4192.844 | 0 | 0 | 2.5 | 0 | 0
4196.078 | 4.3625 | 12.925 | 8.5 | 6.5375 | 4.55
4199.31 | 11.0625 | 15.425 | 12.2 | 3.0375 | 4.95
4202.54 | 6.5625 | 2.225 | 3 | 3.0375 | 0
4205.767 | 4.4625 | 0 | 4.2 | 0 | 5.45
4208.993 | 1.5625 | 0 | 0 | 0 | 0
4212.216 | 0 | 0 | 1.6 | 0.3375 | 0
4215.437 | 11.2625 | 5.725 | 4.1 | 10.9375 | 4.45
4218.657 | 0 | 0 | 0 | 2.8375 | 0
4221.874 | 0.8625 | 0 | 0 | 6.3375 | 0.05
4225.089 | 0.8625 | 0 | 0 | 0 | 0
4228.302 | 3.9625 | 0 | 0 | 5.0375 | 0
4231.512 | 3.6625 | 2.825 | 5.3 | 4.5375 | 1.05
4234.721 | 3.8625 | 0.625 | 1.2 | 2.5375 | 2.05
4237.928 | 6.7625 | 7.625 | 3.1 | 2.4375 | 9.55
4241.132 | 0 | 0 | 0 | 0 | 1.25
4244.335 | 0 | 4.025 | 6.4 | 0 | 8.35
4247.535 | 0 | 0 | 0 | 0.7375 | 0
4250.733 | 3.5625 | 0 | 7.1 | 0.8375 | 6.85
4253.93 | 3.6625 | 0.825 | 8 | 3.4375 | 3.85
4257.124 | 10.6625 | 7.225 | 7.6 | 9.9375 | 7.95
4260.316 | 1.8625 | 0 | 6.7 | 3.2375 | 1.25
4263.506 | 0 | 0 | 0 | 0 | 0
4266.694 | 0 | 6.325 | 5.9 | 0 | 6.05
4269.88 | 0 | 9.425 | 5.1 | 1.6375 | 8.15
4273.064 | 3.5625 | 0 | 5.5 | 0 | 0
4276.245 | 5.6625 | 0 | 0 | 10.0375 | 10.75
4279.425 | 5.8625 | 4.825 | 10.2 | 14.7375 | 10.85
4282.603 | 6.7625 | 2.825 | 2.9 | 2.4375 | 0.25
4285.778 | 0.6625 | 0 | 0 | 0 | 1.95
4288.952 | 11.1625 | 0 | 4.4 | 0 | 0
4292.123 | 0 | 3.925 | 5.2 | 0 | 4.25
4295.292 | 13.7625 | 4.225 | 14.3 | 4.2375 | 5.55
4298.46 | 5.8625 | 6.325 | 9.2 | 6.0375 | 6.05
4301.625 | 0 | 0 | 0 | 0 | 0
4304.788 | 0 | 0 | 0 | 0 | 6.95
4307.949 | 5.1625 | 0.025 | 7.8 | 4.8375 | 10.55
4311.108 | 6.9625 | 0 | 1.5 | 0.1375 | 6.35
4314.265 | 6.7625 | 3.525 | 8.3 | 6.5375 | 5.25
4317.42 | 0 | 0 | 0 | 0 | 0
4320.573 | 0.9625 | 0 | 9 | 6.1375 | 7.15
4323.724 | 0 | 0 | 7.2 | 7.0375 | 1.75
4326.873 | 0 | 0 | 0 | 0 | 0.35
4330.02 | 5.3625 | 0 | 11 | 7.1375 | 1.15
4333.165 | 1.2625 | 0 | 7.2 | 0 | 0
4336.308 | 3.3625 | 3.425 | 10.5 | 6.2375 | 5.25
4339.448 | 0 | 0 | 0 | 0 | 0
4342.587 | 2.7625 | 0 | 7.9 | 0 | 0
4345.724 | 9.3625 | 0 | 13.3 | 1.0375 | 0
4348.859 | 0 | 0 | 0 | 0 | 0
4351.991 | 4.4625 | 0 | 8.4 | 0 | 0
4355.122 | 1.8625 | 0 | 0 | 0 | 0
4358.25 | 22.5625 | 16.025 | 19.1 | 13.1375 | 22.35
4361.377 | 27.2625 | 31.525 | 26.3 | 24.9375 | 23.25
4364.501 | 34.6625 | 63.925 | 39.5 | 48.1375 | 52.55
4367.624 | 31.1625 | 71.125 | 68.2 | 56.5375 | 71.15
4370.745 | 9.5625 | 81.025 | 61.4 | 67.8375 | 52.55
4373.863 | 0 | 54.325 | 48.8 | 47.4375 | 37.95
4376.98 | 4.6625 | 26.525 | 22.6 | 24.7375 | 16.45
4380.094 | 0 | 12.625 | 7.7 | 4.5375 | 5.65
4383.207 | 0 | 0.325 | 0.9 | 0.8375 | 0.95
4386.317 | 11.4625 | 13.325 | 19.1 | 6.4375 | 10.65
4389.425 | 17.4625 | 41.325 | 31.8 | 26.9375 | 30.05
4392.532 | 45.3625 | 86.725 | 71.6 | 73.1375 | 71.45
4395.636 | 60.9625 | 125.825 | 96.1 | 127.6375 | 105.65
4398.739 | 52.8625 | 131.725 | 117.6 | 121.5375 | 101.05
4401.839 | 30.2625 | 130.725 | 103.9 | 120.8375 | 101.15
4404.938 | 27.8625 | 109.325 | 100.3 | 109.1375 | 79.75
4408.034 | 7.4625 | 62.225 | 48.3 | 65.1375 | 48.75
4411.129 | 0 | 24.925 | 25.6 | 28.1375 | 14.95
4414.221 | 6.7625 | 20.025 | 19.6 | 24.9375 | 28.15
4417.312 | 0 | 0 | 4.4 | 0 | 3.75
4420.4 | 0 | 0 | 3.5 | 2.4375 | 0.35
4423.487 | 5.8625 | 0 | 6.4 | 0 | 0
4426.571 | 0 | 0 | 8.1 | 1.4375 | 0
4429.654 | 0 | 0 | 0 | 0 | 0
4432.734 | 0 | 0 | 7.5 | 4.7375 | 2.15
4435.813 | 0 | 0 | 0 | 0 | 0
4438.889 | 0.7625 | 0 | 10 | 5.4375 | 5.45
4441.964 | 0 | 0 | 0 | 0 | 0
4445.037 | 0 | 0 | 0 | 0 | 0
4448.107 | 0 | 0 | 0 | 0 | 1.45
4451.176 | 0 | 0 | 4.3 | 0 | 1.85
4454.243 | 0 | 0 | 3.5 | 0 | 0.35
4457.307 | 4.6625 | 0 | 2 | 0 | 0
4460.37 | 0 | 0 | 0 | 0 | 0
4463.431 | 0.5625 | 0 | 2.4 | 2.3375 | 3.15
4466.49 | 0 | 6.125 | 7.4 | 0 | 2.55
4469.547 | 0 | 1.125 | 0 | 0 | 4.45
4472.602 | 5.0625 | 0 | 0 | 4.9375 | 1.05
4475.655 | 0 | 0 | 1.8 | 0 | 0
4478.706 | 2.3625 | 0.825 | 4.7 | 0 | 5.15
4481.755 | 0 | 0 | 0 | 0 | 0
4484.802 | 0 | 2.125 | 0 | 4.4375 | 0
4487.847 | 0 | 0 | 0 | 0 | 0
4490.89 | 0.4625 | 0 | 0 | 0 | 0
4493.932 | 0 | 0 | 1 | 0 | 0
4496.971 | 0 | 4.225 | 9.1 | 3.1375 | 2.95
4500.008 | 3.0625 | 6.425 | 1.3 | 4.6375 | 1.85
4503.044 | 0 | 4.625 | 10 | 0.8375 | 5.65
4506.077 | 0 | 0 | 0.1 | 4.5375 | 0
4509.109 | 1.8625 | 1.825 | 0 | 2.6375 | 4.25
4512.138 | 3.0625 | 2.025 | 1.4 | 0 | 2.95
4515.166 | 3.6625 | 3.325 | 1.5 | 0 | 5.55
4518.191 | 10.0625 | 4.625 | 4.9 | 3.3375 | 7.85
4521.215 | 0 | 0.125 | 0 | 0 | 0
4524.237 | 0 | 0 | 0 | 0 | 0
4527.257 | 3.0625 | 4.625 | 3.7 | 0 | 4.95
4530.275 | 6.0625 | 12.925 | 10.1 | 9.8375 | 5.65
4533.291 | 0 | 0 | 0 | 0 | 0
4536.305 | 0 | 0 | 0 | 0 | 0
4539.317 | 0 | 0 | 0 | 0 | 0
4542.328 | 0 | 0 | 0 | 0 | 0
4545.336 | 0 | 0 | 0 | 0 | 0
4548.342 | 0 | 0 | 0 | 0 | 0
4551.347 | 0 | 0 | 0 | 0 | 0