## Sheet1
Disk Diameter (nm) | 650
Periodicity (µm) | 12
Thickness (nm) | 70
Core Diameter (µm) | 100
Sensor Model | c
Integration Time (ms) | 500
Scan Average | 10
Sensor ID | S272
Test ID | 4
Connection ID | 4
Serotype | SH
Rinsate Type | Turky
Date | 2026-05-06
Testing Time | 03:00 PM
Operator | Amjad
Notes
File Name | 4a4 CP RINSATE__0__12-52-50-041.txt | 4CP1SH__0__12-52-50-029.txt | 4CP10SH__0__14-12-53-379.txt | 4CP100SH__0__15-00-41-293.txt | 4CP1000SH__0__15-46-44-230.txt
Sample Type | Rinsate control | Bacteria sample | Bacteria sample | Bacteria sample | Bacteria sample
Special Treatment
Initial Target Concentration (CFU/mL) | 0 | 1 | 10 | 100 | 1000
Actual Concentration (CFU/mL) | 0 | 1 | 12 | 120 | 1020
Raman Shift | Relative Light intensity (a.u) | Relative Light intensity (a.u) | Relative Light intensity (a.u) | Relative Light intensity (a.u) | Relative Light intensity (a.u)
400.259 | 177.2625 | 715.125 | 848.575 | 1566.1375 | 554.9625
406.273 | 68.3625 | 551.425 | 591.275 | 1318.6375 | 491.4625
412.282 | 0 | 483.125 | 587.975 | 1231.4375 | 578.4625
418.286 | 107.2625 | 430.125 | 501.975 | 1215.1375 | 705.0625
424.286 | 0 | 315.925 | 369.875 | 1002.0375 | 630.4625
430.28 | 76.6625 | 267.525 | 347.975 | 896.9375 | 728.4625
436.27 | 17.0625 | 3.225 | 0 | 704.4375 | 675.4625
442.254 | 38.4625 | 0 | 0 | 493.8375 | 629.8625
448.234 | 0 | 50.625 | 94.875 | 409.9375 | 699.9625
454.209 | 3.7625 | 0 | 0 | 333.6375 | 704.3625
460.179 | 14.2625 | 21.825 | 16.075 | 57.5375 | 691.4625
466.144 | 59.8625 | 101.325 | 18.075 | 31.1375 | 614.8625
472.104 | 27.9625 | 102.325 | 56.775 | 68.0375 | 399.4625
478.06 | 71.3625 | 109.725 | 19.675 | 122.3375 | 293.9625
484.01 | 12.4625 | 0 | 15.375 | 40.2375 | 114.2625
489.956 | 0 | 99.925 | 106.575 | 129.3375 | 138.9625
495.897 | 24.7625 | 363.525 | 454.875 | 489.5375 | 549.3625
501.833 | 155.7625 | 762.025 | 856.875 | 981.7375 | 1042.5625
507.764 | 138.9625 | 824.425 | 906.275 | 1126.6375 | 1142.7625
513.691 | 175.9625 | 684.725 | 692.975 | 887.3375 | 777.2625
519.612 | 179.1625 | 437.525 | 354.575 | 589.2375 | 429.5625
525.529 | 169.0625 | 58.825 | 0 | 66.2375 | 0
531.441 | 42.1625 | 0 | 0 | 0 | 0
537.348 | 0 | 0 | 0 | 0 | 0
543.251 | 0 | 0 | 0 | 0 | 0
549.148 | 0 | 0 | 0 | 0 | 0
555.041 | 0 | 0 | 0 | 0 | 0
560.929 | 0 | 0 | 0 | 0 | 0
566.812 | 0 | 0 | 0 | 0 | 0
572.691 | 0 | 0 | 0 | 0 | 0
578.565 | 29.0625 | 0 | 0 | 0 | 0
584.433 | 0 | 0 | 0 | 0 | 0
590.298 | 0 | 19.425 | 0 | 18.9375 | 20.5625
596.157 | 0 | 92.725 | 23.275 | 118.1375 | 91.8625
602.012 | 0 | 193.925 | 154.175 | 262.6375 | 273.2625
607.862 | 10.6625 | 396.625 | 381.475 | 503.3375 | 509.9625
613.707 | 79.3625 | 604.325 | 662.575 | 708.7375 | 791.4625
619.548 | 29.5625 | 638.025 | 658.075 | 809.0375 | 812.6625
625.384 | 11.1625 | 559.725 | 591.875 | 715.4375 | 646.3625
631.215 | 93.6625 | 511.325 | 496.075 | 635.4375 | 502.0625
637.041 | 37.0625 | 251.425 | 291.975 | 398.3375 | 238.4625
642.863 | 0 | 207.925 | 185.275 | 232.6375 | 78.7625
648.68 | 8.9625 | 135.825 | 86.075 | 90.5375 | 0
654.492 | 26.4625 | 67.625 | 43.375 | 8.3375 | 0
660.3 | 30.2625 | 14.525 | 10.275 | 0 | 0
666.103 | 0 | 0 | 0 | 0 | 0
671.901 | 0.9625 | 0 | 0 | 0 | 0
677.695 | 31.5625 | 0 | 9.775 | 0 | 0
683.484 | 6.3625 | 0 | 0 | 0 | 0
689.268 | 0 | 5.825 | 0 | 0 | 0
695.047 | 40.6625 | 45.425 | 26.475 | 0 | 0
700.822 | 0 | 9.425 | 7.775 | 0 | 0
706.593 | 2.3625 | 8.525 | 4.275 | 0 | 0
712.358 | 0.3625 | 3.525 | 3.975 | 5.6375 | 0
718.12 | 31.5625 | 40.825 | 34.375 | 23.3375 | 0
723.876 | 7.6625 | 0 | 0.675 | 0 | 0
729.628 | 6.5625 | 0 | 14.675 | 3.5375 | 0
735.375 | 0 | 8.125 | 3.575 | 12.9375 | 3.0625
741.118 | 5.4625 | 15.025 | 39.575 | 21.2375 | 14.6625
746.856 | 9.0625 | 19.725 | 40.375 | 41.9375 | 45.2625
752.589 | 0 | 3.025 | 57.075 | 47.8375 | 57.5625
758.318 | 1.2625 | 46.925 | 78.575 | 72.6375 | 93.4625
764.042 | 6.9625 | 49.825 | 102.075 | 112.6375 | 117.4625
769.761 | 3.1625 | 91.925 | 141.575 | 125.3375 | 150.1625
775.476 | 34.1625 | 128.925 | 160.775 | 161.9375 | 231.8625
781.187 | 0 | 171.125 | 190.875 | 210.2375 | 328.1625
786.893 | 61.2625 | 321.825 | 365.375 | 418.4375 | 541.9625
792.594 | 59.5625 | 444.825 | 532.375 | 567.7375 | 690.1625
798.291 | 72.7625 | 574.225 | 625.475 | 693.3375 | 844.2625
803.983 | 87.9625 | 670.225 | 762.175 | 787.6375 | 956.9625
809.671 | 122.3625 | 654.325 | 776.375 | 818.2375 | 976.0625
815.354 | 95.5625 | 731.425 | 783.075 | 857.5375 | 993.7625
821.032 | 49.4625 | 666.525 | 780.375 | 856.5375 | 939.3625
826.706 | 21.4625 | 644.825 | 728.575 | 828.9375 | 950.8625
832.376 | 26.0625 | 643.525 | 694.175 | 826.2375 | 932.9625
838.041 | 0 | 598.125 | 640.475 | 746.6375 | 855.2625
843.701 | 6.3625 | 574.925 | 614.375 | 715.1375 | 826.6625
849.357 | 74.2625 | 514.925 | 577.875 | 610.2375 | 730.5625
855.008 | 27.2625 | 453.725 | 482.775 | 557.9375 | 629.1625
860.655 | 14.5625 | 386.525 | 416.375 | 505.1375 | 525.3625
866.298 | 20.2625 | 314.125 | 321.975 | 394.8375 | 407.0625
871.936 | 38.1625 | 229.925 | 238.975 | 289.0375 | 308.3625
877.569 | 22.7625 | 176.225 | 152.475 | 176.5375 | 179.2625
883.198 | 16.9625 | 85.725 | 82.375 | 91.8375 | 88.7625
888.823 | 4.9625 | 45.425 | 41.175 | 44.3375 | 31.5625
894.443 | 0 | 46.825 | 18.775 | 12.6375 | 13.6625
900.058 | 0 | 17.525 | 0.475 | 0 | 0
905.669 | 22.4625 | 32.925 | 28.175 | 11.6375 | 2.4625
911.276 | 0 | 13.525 | 2.875 | 0 | 0
916.878 | 21.9625 | 16.025 | 13.175 | 4.3375 | 6.4625
922.476 | 6.9625 | 20.025 | 0 | 8.6375 | 1.7625
928.069 | 2.3625 | 29.625 | 2.475 | 0 | 0
933.658 | 16.0625 | 16.325 | 16.675 | 6.5375 | 2.9625
939.242 | 19.0625 | 27.425 | 17.175 | 0 | 1.8625
944.822 | 26.8625 | 25.225 | 5.775 | 0 | 8.5625
950.397 | 14.4625 | 20.625 | 2.875 | 3.2375 | 0.3625
955.969 | 0 | 0 | 0 | 0 | 0
961.535 | 13.7625 | 19.725 | 1.075 | 0 | 0.5625
967.097 | 0 | 17.225 | 5.775 | 0 | 14.3625
972.655 | 0 | 0.625 | 21.775 | 0.4375 | 0.4625
978.209 | 10.0625 | 22.625 | 24.375 | 18.1375 | 21.8625
983.758 | 5.5625 | 20.225 | 24.175 | 13.5375 | 16.7625
989.303 | 0 | 8.425 | 23.975 | 19.7375 | 23.0625
994.843 | 10.5625 | 27.125 | 32.975 | 17.9375 | 16.9625
1000.379 | 0 | 0.125 | 1.175 | 0 | 13.6625
1005.91 | 0 | 0 | 0 | 0 | 0
1011.437 | 0 | 13.725 | 39.675 | 18.5375 | 24.8625
1016.96 | 0 | 16.625 | 36.475 | 38.7375 | 39.4625
1022.479 | 0 | 49.925 | 60.075 | 52.0375 | 81.3625
1027.993 | 0 | 54.225 | 97.275 | 89.9375 | 117.3625
1033.502 | 0 | 120.325 | 119.375 | 130.4375 | 152.1625
1039.008 | 9.1625 | 136.825 | 165.475 | 164.0375 | 204.4625
1044.509 | 0 | 162.325 | 174.775 | 185.5375 | 259.6625
1050.006 | 0.2625 | 191.925 | 212.875 | 250.0375 | 298.1625
1055.498 | 9.7625 | 199.125 | 242.975 | 277.0375 | 334.2625
1060.986 | 0 | 212.825 | 246.575 | 287.2375 | 333.7625
1066.47 | 17.2625 | 213.125 | 267.875 | 271.4375 | 325.7625
1071.949 | 2.1625 | 254.225 | 266.675 | 283.9375 | 329.2625
1077.424 | 0 | 210.125 | 236.075 | 267.3375 | 301.8625
1082.895 | 34.6625 | 203.425 | 257.775 | 263.2375 | 317.2625
1088.362 | 0 | 174.425 | 209.675 | 263.3375 | 297.4625
1093.824 | 2.4625 | 137.725 | 188.675 | 195.1375 | 211.9625
1099.282 | 12.3625 | 137.125 | 158.975 | 210.2375 | 219.6625
1104.735 | 0 | 71.425 | 106.175 | 136.0375 | 144.1625
1110.184 | 3.1625 | 68.325 | 76.475 | 106.9375 | 105.0625
1115.63 | 7.5625 | 41.325 | 58.475 | 86.5375 | 73.4625
1121.07 | 0 | 0 | 35.875 | 42.7375 | 31.8625
1126.507 | 0 | 3.725 | 27.775 | 40.2375 | 10.2625
1131.939 | 14.9625 | 0 | 1.975 | 10.1375 | 0
1137.367 | 1.1625 | 1.325 | 0 | 0 | 0
1142.791 | 14.8625 | 12.325 | 0 | 25.9375 | 0
1148.21 | 0 | 0 | 0 | 0 | 0
1153.625 | 11.4625 | 9.125 | 0 | 0 | 5.0625
1159.036 | 0 | 8.125 | 8.875 | 0 | 16.7625
1164.443 | 0 | 8.425 | 0.675 | 6.6375 | 17.6625
1169.845 | 9.3625 | 29.525 | 17.975 | 17.7375 | 37.2625
1175.244 | 13.5625 | 5.625 | 16.675 | 24.3375 | 12.0625
1180.638 | 0 | 0 | 4.375 | 18.0375 | 22.6625
1186.028 | 18.4625 | 26.525 | 0 | 27.5375 | 23.6625
1191.413 | 16.0625 | 35.725 | 18.975 | 27.5375 | 27.6625
1196.795 | 14.2625 | 9.325 | 0 | 0 | 12.8625
1202.172 | 0 | 19.325 | 4.075 | 21.5375 | 17.7625
1207.545 | 0 | 0 | 19.075 | 0 | 0.3625
1212.913 | 0 | 4.925 | 30.875 | 4.4375 | 6.7625
1218.278 | 25.5625 | 24.925 | 53.675 | 4.6375 | 25.2625
1223.638 | 9.5625 | 35.225 | 33.875 | 19.3375 | 10.2625
1228.995 | 4.4625 | 17.025 | 36.475 | 4.3375 | 0
1234.347 | 2.7625 | 24.425 | 33.775 | 0 | 0.6625
1239.695 | 34.3625 | 28.125 | 49.375 | 15.7375 | 11.0625
1245.038 | 16.3625 | 0 | 20.375 | 0 | 0
1250.378 | 0.1625 | 0 | 23.075 | 0 | 0
1255.713 | 28.5625 | 13.725 | 28.475 | 0 | 0
1261.044 | 17.0625 | 17.225 | 28.575 | 0 | 0
1266.372 | 0 | 0 | 0 | 0 | 0
1271.694 | 0 | 0 | 2.675 | 0 | 0
1277.013 | 0.4625 | 0 | 4.975 | 0 | 0
1282.328 | 22.3625 | 0 | 0 | 0 | 0
1287.638 | 0 | 0 | 0 | 0 | 0
1292.945 | 20.3625 | 1.425 | 0 | 0 | 0
1298.247 | 2.3625 | 0 | 0 | 0 | 0
1303.545 | 0 | 0.625 | 0 | 0 | 0
1308.839 | 17.2625 | 3.525 | 0 | 0 | 0
1314.129 | 19.8625 | 6.325 | 0 | 0 | 0
1319.415 | 15.9625 | 1.225 | 0 | 0 | 0
1324.697 | 0 | 0 | 0 | 0 | 0
1329.974 | 0 | 4.825 | 3.275 | 0 | 2.6625
1335.248 | 0 | 0 | 0 | 0 | 0
1340.517 | 0 | 0 | 0 | 0 | 0
1345.783 | 0.3625 | 2.825 | 0 | 2.0375 | 0
1351.044 | 8.9625 | 5.625 | 11.475 | 5.5375 | 11.3625
1356.301 | 9.2625 | 0 | 0 | 0 | 0
1361.554 | 0 | 5.125 | 5.675 | 15.3375 | 5.5625
1366.803 | 0 | 0 | 0 | 0 | 0
1372.048 | 5.8625 | 15.925 | 6.475 | 13.7375 | 3.7625
1377.289 | 1.2625 | 5.025 | 0 | 0 | 0
1382.526 | 2.9625 | 6.325 | 0.575 | 0 | 0.3625
1387.759 | 5.0625 | 7.625 | 1.575 | 6.4375 | 0
1392.988 | 0 | 0 | 0 | 0 | 0
1398.212 | 5.3625 | 9.725 | 7.475 | 7.2375 | 5.4625
1403.433 | 0 | 0 | 0 | 0 | 0
1408.65 | 0 | 10.925 | 7.175 | 0 | 0
1413.862 | 0 | 2.425 | 1.575 | 0 | 0.3625
1419.071 | 0.1625 | 0 | 0 | 0 | 0
1424.276 | 13.3625 | 13.225 | 14.375 | 4.6375 | 4.9625
1429.476 | 12.4625 | 7.625 | 17.475 | 0.5375 | 12.2625
1434.673 | 0 | 0 | 0 | 0.3375 | 0
1439.866 | 28.4625 | 6.225 | 12.775 | 9.2375 | 15.2625
1445.054 | 14.8625 | 8.725 | 10.075 | 9.7375 | 14.3625
1450.239 | 0 | 0 | 0 | 0.6375 | 0
1455.419 | 13.3625 | 0.525 | 0.275 | 6.0375 | 1.2625
1460.596 | 1.6625 | 0 | 0 | 3.9375 | 1.4625
1465.769 | 0 | 0 | 0 | 0 | 0
1470.937 | 0 | 0 | 3.075 | 4.3375 | 9.1625
1476.102 | 4.2625 | 14.525 | 5.175 | 8.3375 | 12.7625
1481.263 | 0 | 8.125 | 0 | 1.1375 | 14.3625
1486.419 | 1.7625 | 0 | 5.775 | 0 | 9.7625
1491.572 | 7.0625 | 0 | 7.775 | 0 | 5.7625
1496.721 | 1.6625 | 5.725 | 1.575 | 7.6375 | 0
1501.866 | 1.5625 | 10.625 | 0.975 | 0 | 5.9625
1507.007 | 16.0625 | 15.825 | 3.675 | 0.7375 | 13.8625
1512.144 | 0 | 0.525 | 0 | 0 | 1.6625
1517.277 | 0 | 0 | 0 | 0 | 0
1522.406 | 18.5625 | 4.825 | 6.575 | 0 | 10.2625
1527.531 | 17.0625 | 0 | 4.975 | 0.2375 | 9.2625
1532.652 | 24.3625 | 0 | 0 | 5.9375 | 0
1537.769 | 14.6625 | 10.625 | 0.575 | 3.9375 | 9.6625
1542.883 | 9.9625 | 0 | 4.075 | 0 | 11.2625
1547.992 | 8.2625 | 2.325 | 0 | 0 | 0
1553.098 | 0.4625 | 0 | 0 | 5.8375 | 0
1558.199 | 0 | 0 | 0 | 0 | 0
1563.297 | 9.0625 | 9.925 | 10.675 | 10.2375 | 10.4625
1568.391 | 8.7625 | 3.125 | 8.675 | 5.4375 | 7.4625
1573.481 | 0 | 0 | 0 | 0 | 9.6625
1578.567 | 7.0625 | 6.325 | 8.575 | 9.4375 | 6.5625
1583.649 | 0 | 2.025 | 0.075 | 7.6375 | 1.9625
1588.728 | 2.8625 | 6.925 | 0.975 | 3.2375 | 18.3625
1593.802 | 2.0625 | 4.725 | 7.775 | 0.4375 | 0
1598.872 | 0 | 11.825 | 6.275 | 25.1375 | 24.8625
1603.939 | 1.1625 | 2.725 | 0 | 4.4375 | 4.2625
1609.002 | 1.6625 | 0 | 15.175 | 0 | 0
1614.061 | 0 | 0 | 2.375 | 0 | 3.9625
1619.116 | 17.4625 | 5.925 | 0.775 | 3.4375 | 2.1625
1624.167 | 2.7625 | 10.825 | 15.875 | 21.4375 | 14.2625
1629.215 | 2.5625 | 6.925 | 0 | 24.6375 | 6.3625
1634.258 | 5.6625 | 0 | 4.175 | 14.0375 | 0
1639.298 | 1.9625 | 12.125 | 3.175 | 20.7375 | 3.8625
1644.334 | 2.3625 | 0 | 0 | 3.1375 | 0
1649.366 | 1.7625 | 1.225 | 11.675 | 18.9375 | 0
1654.394 | 1.0625 | 3.725 | 3.475 | 6.0375 | 0
1659.418 | 0 | 0 | 0 | 3.3375 | 0
1664.439 | 2.0625 | 2.225 | 0.675 | 0 | 1.5625
1669.455 | 14.7625 | 4.725 | 12.475 | 8.5375 | 5.4625
1674.468 | 4.9625 | 3.825 | 1.575 | 3.9375 | 0
1679.477 | 0.0625 | 14.125 | 1.375 | 0.3375 | 0
1684.483 | 13.3625 | 20.825 | 16.775 | 12.3375 | 11.2625
1689.484 | 8.3625 | 3.425 | 5.575 | 0 | 0
1694.482 | 9.7625 | 11.825 | 9.375 | 0.5375 | 8.4625
1699.476 | 10.4625 | 11.025 | 10.775 | 0 | 10.0625
1704.466 | 9.4625 | 6.925 | 5.375 | 0 | 1.9625
1709.452 | 0 | 0.125 | 0 | 0 | 0
1714.435 | 16.3625 | 19.025 | 12.575 | 0.5375 | 12.1625
1719.414 | 7.5625 | 19.325 | 14.775 | 9.9375 | 6.1625
1724.389 | 6.5625 | 4.825 | 1.875 | 0 | 1.0625
1729.36 | 0 | 0 | 0 | 0 | 0
1734.327 | 6.7625 | 14.925 | 0 | 0 | 9.7625
1739.291 | 15.1625 | 5.125 | 6.475 | 2.8375 | 2.6625
1744.251 | 0 | 0.725 | 2.075 | 0 | 1.0625
1749.207 | 0.8625 | 7.125 | 0 | 2.7375 | 1.7625
1754.159 | 4.4625 | 13.325 | 6.375 | 5.6375 | 0
1759.108 | 7.3625 | 7.825 | 0 | 2.4375 | 1.9625
1764.053 | 0 | 0 | 0 | 0 | 0
1768.994 | 0 | 10.225 | 0.275 | 0.2375 | 0.3625
1773.932 | 5.6625 | 0 | 2.375 | 3.3375 | 2.8625
1778.866 | 8.7625 | 0.025 | 0.475 | 0 | 0
1783.796 | 0 | 0 | 0 | 0 | 0
1788.722 | 0 | 0.225 | 5.975 | 0 | 0
1793.644 | 0 | 0 | 0 | 0 | 0
1798.563 | 0.6625 | 12.025 | 10.775 | 5.0375 | 4.6625